## Sheet1
name | density | spg | volume | SiOSi_average | SiOSi_gmean | SiOSi_hmean | SiOSi_max | SiOSi_mean | SiOSi_min | SiOSi_skew | SiOSi_std | SiOSi_var | SiO_average | SiO_gmean | SiO_hmean | SiO_max | SiO_mean | SiO_min | SiO_skew | SiO_std | SiO_var | ASA | AV | NASA | NAV | VolFrac | largest_free_sphere | largest_included_sphere | largest_included_sphere_free | max_dim | min_dim | mode_dim | g_gbr | k_gbr
ABW | 1.754532 | 74 | 18.95516 | 160.7404 | 160.3439 | 159.964 | 180 | 160.7404 | 149.4083 | 0.9100654 | 11.51923 | 132.6927 | 1.609033 | 1.609033 | 1.609033 | 1.609033 | 1.609033 | 1.609033 | 1.679928 | 2.077037e-16 | 4.314083e-32 | 0 | 0.0122198 | 0 | 0 | 0.02144 | 3.10046 | 3.61163 | 3.61163 | 1 | 1 | [1] | 42.3984 | 89.87694
ACO | 1.642732 | 229 | 20.24521 | 156.2959 | 155.7333 | 155.2076 | 180 | 156.2959 | 148.3945 | 1.154701 | 13.68559 | 187.2955 | 1.605798 | 1.605798 | 1.605798 | 1.605798 | 1.605798 | 1.605798 | 0.6071142 | 5.467214e-16 | 2.989043e-31 | 0 | 0.0249099 | 22.7411 | 0 | 0.04092 | 3.15967 | 3.91932 | 3.91754 | 3 | 3 | [3] | 31.40766 | 90.1803
AEI | 1.501576 | 63 | 22.14835 | 149.1212 | 149.1108 | 149.1004 | 151.2662 | 149.1212 | 146.1005 | -0.251464 | 1.758569 | 3.092564 | 1.61044 | 1.61044 | 1.61044 | 1.611118 | 1.61044 | 1.609966 | 0.5495636 | 0.0004921016 | 2.42164e-07 | 0 | 0.0910248 | 675.805 | 0 | 0.13668 | 3.44131 | 6.90319 | 6.90319 | 3 | 3 | [3] | 25.20414 | 50.30107
AEL | 1.914276 | 74 | 17.37338 | 151.4845 | 151.0591 | 150.6504 | 180 | 151.4845 | 137.524 | 0.9009395 | 11.57875 | 134.0674 | 1.609938 | 1.609938 | 1.609938 | 1.610183 | 1.609938 | 1.609504 | -0.6851535 | 0.000248734 | 6.186859e-08 | 269.292 | 0.0253361 | 0 | 0 | 0.0485 | 4.07159 | 5.22554 | 5.22554 | 1 | 1 | [1] | 28.79969 | 65.15059
AEN | 2.008222 | 64 | 16.56064 | 150.7585 | 150.1625 | 149.581 | 180 | 150.7585 | 128.2164 | 0.5634181 | 13.57338 | 184.2367 | 1.610065 | 1.610061 | 1.610058 | 1.612562 | 1.610065 | 1.605183 | -0.7065472 | 0.003452589 | 1.192037e-05 | 0 | 0.00966033 | 10.0765 | 0 | 0.0194 | 3.18878 | 3.90726 | 3.90265 | 2 | 2 | [2] | 29.56596 | 52.71214
AET | 1.81716 | 63 | 18.30188 | 149.3747 | 148.5306 | 147.6935 | 180 | 149.3747 | 126.5651 | 0.2125474 | 15.92843 | 253.7148 | 1.609582 | 1.609582 | 1.609581 | 1.610869 | 1.609582 | 1.608087 | -0.1292911 | 0.001023878 | 1.048326e-06 | 386.434 | 0.0627246 | 0 | 0 | 0.11398 | 7.17146 | 7.76765 | 7.76765 | 1 | 1 | [1] | 22.06771 | 40.45914
AFG | 1.689422 | 176 | 19.6857 | 157.0315 | 156.7348 | 156.428 | 167.0233 | 157.0315 | 139.076 | -0.7954366 | 9.486101 | 89.98612 | 1.609309 | 1.609309 | 1.609309 | 1.610402 | 1.609309 | 1.60883 | 1.003864 | 0.0006462238 | 4.176053e-07 | 0 | 0 | 338.787 | 0.0407124 | 0 | 2.14429 | 5.83766 | 5.83766 | 0 | 0 | [0] | 29.53952 | 64.38299
AFN | 1.735601 | 12 | 19.16192 | 147.5201 | 147.2441 | 146.9703 | 162.6351 | 147.5201 | 135.53 | 0.1957628 | 9.050363 | 81.90907 | 1.612639 | 1.612639 | 1.612639 | 1.614182 | 1.612639 | 1.610887 | -0.2289973 | 0.001205077 | 1.45221e-06 | 0 | 0.0296498 | 248.503 | 0 | 0.05146 | 3.08413 | 4.75303 | 4.75303 | 1 | 1 | [1] | 22.74554 | 43.11638261
AFO | 1.916357 | 63 | 17.35452 | 150.7856 | 150.5034 | 150.2427 | 180 | 150.7856 | 140.2112 | 2.042225 | 9.598328 | 92.1279 | 1.609519 | 1.609519 | 1.609519 | 1.611147 | 1.609519 | 1.608785 | 1.062769 | 0.0008706763 | 7.580772e-07 | 286.4 | 0.0281577 | 0 | 0 | 0.05396 | 4.33443 | 5.02827 | 5.02827 | 1 | 1 | [1] | 27.76191 | 57.59168
AFR | 1.513271 | 59 | 21.97719 | 145.1516 | 145.1242 | 145.0968 | 149.7596 | 145.1516 | 141.4717 | 0.07113675 | 2.822382 | 7.965839 | 1.609401 | 1.609401 | 1.609401 | 1.609654 | 1.609401 | 1.608992 | -0.677877 | 0.0002575709 | 6.634277e-08 | 719.602 | 0.106948 | 4.79848 | 0 | 0.16184 | 6.57251 | 7.81561 | 7.81561 | 2 | 2 | [2] | 22.68241 | 50.77249
AFS | 1.459809 | 63 | 22.78206 | 144.3044 | 144.1367 | 143.9874 | 180 | 144.3044 | 138.9985 | 3.926872 | 7.387458 | 54.57453 | 1.610354 | 1.610354 | 1.610354 | 1.61097 | 1.610354 | 1.610247 | 2.039617 | 0.0002513216 | 6.316254e-08 | 807.839 | 0.120488 | 0 | 0 | 0.18258 | 5.61223 | 9.11169 | 9.11169 | 3 | 3 | [3] | 20.31133 | 50.12896
AFT | 1.502696 | 176 | 22.13185 | 149.0802 | 149.0655 | 149.0509 | 152.5308 | 149.0802 | 146.5185 | 0.3917304 | 2.095814 | 4.392437 | 1.60947 | 1.60947 | 1.609469 | 1.610928 | 1.60947 | 1.608358 | 0.4482934 | 0.0010772 | 1.160361e-06 | 0 | 0.0881623 | 655.945 | 0 | 0.1364 | 3.2806 | 7.13666 | 6.79037 | 3 | 3 | [3] | 25.54208 | 51.91248
AFV | 1.570093 | 164 | 21.18183 | 148.4234 | 148.2323 | 148.0398 | 157.0425 | 148.4234 | 138.0329 | -0.2402922 | 7.497248 | 56.20873 | 1.609807 | 1.609807 | 1.609807 | 1.610342 | 1.609807 | 1.609063 | -0.4046264 | 0.0006081166 | 3.698057e-07 | 0 | 0.073512 | 588.872 | 0 | 0.11542 | 3.06438 | 6.4479 | 6.43545 | 2 | 2 | [2] | 22.88371 | 51.07299
AFX | 1.501667 | 176 | 22.14702 | 149.1327 | 149.1293 | 149.1259 | 150.0225 | 149.1327 | 147.2363 | -0.9773717 | 1.002375 | 1.004756 | 1.609631 | 1.609631 | 1.609631 | 1.610084 | 1.609631 | 1.609177 | 1.68311e-12 | 0.0004534973 | 2.056598e-07 | 0 | 0.091592 | 671.551 | 0 | 0.13754 | 3.33392 | 7.11659 | 7.11511 | 3 | 3 | [3] | 25.12106 | 50.84055
AFY | 1.409365 | 12 | 23.59747 | 145.4601 | 144.658 | 143.8943 | 180 | 145.4601 | 128.3215 | 0.7639324 | 15.62891 | 244.263 | 1.609201 | 1.609201 | 1.609201 | 1.610332 | 1.609201 | 1.608825 | 1.154701 | 0.0006525689 | 4.258462e-07 | 995.854 | 0.127519 | 0 | 0 | 0.17972 | 5.50247 | 7.42157 | 7.42157 | 3 | 3 | [3] | 19.74171 | 39.06537
AHT | 1.917413 | 63 | 17.34496 | 161.4369 | 159.2627 | 156.9434 | 180 | 161.4369 | 125.5324 | -0.7056738 | 25.39403 | 644.8568 | 1.612035 | 1.612035 | 1.612034 | 1.612684 | 1.612035 | 1.610736 | -0.7071068 | 0.0009180642 | 8.428418e-07 | 0 | 0 | 0 | 0.00407843 | 0 | 2.13223 | 3.39623 | 3.39623 | 0 | 0 | [0] | 36.27432 | 63.90969
ANA | 1.917785 | 230 | 17.34159 | 148.7571 | 148.7571 | 148.7571 | 148.7571 | 148.7571 | 148.7571 | -1.277441 | 3.137672e-14 | 9.844984e-28 | 1.609868 | 1.609868 | 1.609868 | 1.610263 | 1.609868 | 1.609472 | 2.245157e-12 | 0.0003955975 | 1.564974e-07 | 0 | 0 | 0.0806423 | 0.00442179 | 0 | 2.03076 | 3.67874 | 3.66422 | 0 | 0 | [0] | 34.1795 | 58.91302
APC | 1.76518 | 64 | 18.84082 | 154.5285 | 154.0374 | 153.5544 | 180 | 154.5285 | 134.0268 | 0.4894865 | 12.43238 | 154.564 | 1.610886 | 1.610885 | 1.610885 | 1.611816 | 1.610886 | 1.609955 | 2.460331e-13 | 0.0009306343 | 8.660802e-07 | 0 | 0.0119535 | 13.3963 | 0 | 0.0211 | 2.69029 | 3.82541 | 3.63309 | 1 | 1 | [1] | 32.34531 | 63.21615
APD | 1.794582 | 64 | 18.53214 | 158.5391 | 158.1077 | 157.6891 | 180 | 158.5391 | 143.715 | 0.6399838 | 11.86143 | 140.6934 | 1.609444 | 1.609444 | 1.609443 | 1.610289 | 1.609444 | 1.608599 | -1.478362e-13 | 0.0008448656 | 7.137978e-07 | 0 | 0.0161933 | 69.8268 | 0 | 0.02906 | 3.22754 | 4.21666 | 4.21268 | 1 | 1 | [1] | 38.59328 | 81.48557
AST | 1.578179 | 225 | 21.07331 | 161.0007 | 160.2708 | 159.5626 | 180 | 161.0007 | 148.3345 | 0.4082483 | 15.51287 | 240.649 | 1.609976 | 1.609976 | 1.609976 | 1.610134 | 1.609976 | 1.609347 | -1.5 | 0.0003147865 | 9.909055e-08 | 0 | 0 | 527.106 | 0.0657597 | 0 | 1.46106 | 7.19513 | 7.19512 | 0 | 0 | [0] | 35.52399 | 83.36131
ASV | 1.905430978 | 124 | 17.45403 | 142.0391 | 141.8288 | 141.6168 | 149.8673 | 142.0391 | 132.9136 | -0.2385916 | 7.692115 | 59.16864 | 1.628399 | 1.628399 | 1.628399 | 1.628474 | 1.628399 | 1.628099 | -1.5 | 0.000149757 | 2.242716e-08 | 218.287 | 0.0250338 | 0 | 0 | 0.0477 | 4.02698 | 4.95123 | 4.95123 | 1 | 1 | [1] | 26.40228 | 42.34805
ATN | 1.777694 | 139 | 18.70819 | 153.0078 | 152.9743 | 152.9412 | 158.4653 | 153.0078 | 150.0772 | 0.9952293 | 3.223572 | 10.39142 | 1.609304 | 1.609304 | 1.609304 | 1.609304 | 1.609304 | 1.609304 | 2.12132 | 1.570092e-16 | 2.46519e-32 | 236.281 | 0.0269339 | 0 | 0 | 0.04788 | 3.70725 | 5.51283 | 5.51283 | 1 | 1 | [1] | 25.9757 | 67.60084
ATO | 1.92901 | 1 | 17.11682 | 157.4656 | 156.8824 | 156.3051 | 175.4525 | 157.4656 | 142.4704 | 0.1509303 | 13.59131 | 184.7238 | 1.609541 | 1.609541 | 1.609541 | 1.610014 | 1.609541 | 1.609068 | -6.649192592e-13 | 0.0004731019 | 2.238255e-07 | 252.695 | 0.0270756 | 0 | 0 | 0.05448 | 5.0899 | 5.3372 | 5.33417 | 1 | 1 | [1] | 34.52264 | 71.06665
ATS | 1.603111 | 63 | 20.74557 | 152.0687 | 151.9315 | 151.7941 | 158.7956 | 152.0687 | 142.4927 | -0.08576436 | 6.449998 | 41.60247 | 1.610195 | 1.610195 | 1.610195 | 1.610893 | 1.610195 | 1.608867 | -0.704332 | 0.000939709 | 8.83053e-07 | 571.023 | 0.0800697 | 0 | 0 | 0.12836 | 6.37122 | 6.58439 | 6.58439 | 1 | 1 | [1] | 22.80462 | 57.74907
ATT | 1.704105 | 51 | 19.51607463 | 150.3699 | 150.1207 | 149.8963 | 180 | 150.3699 | 145.2981 | 2.799481 | 9.120696 | 83.1871 | 1.610095 | 1.610095 | 1.610095 | 1.61032 | 1.610095 | 1.609644 | -0.7071068 | 0.0003187969 | 1.016315e-07 | 0 | 0.0350215 | 235.837 | 0 | 0.05968 | 3.39122 | 4.90334 | 4.8865 | 2 | 2 | [2] | 23.64942 | 61.29835
ATV | 1.886944 | 67 | 17.62503 | 165.1574 | 164.7369 | 164.3167 | 180 | 165.1574 | 148.2037 | 0.04060172 | 11.78089 | 138.7893 | 1.609437 | 1.609437 | 1.609437 | 1.609753 | 1.609437 | 1.608805 | -0.7071068 | 0.0004467219 | 1.995605e-07 | 0 | 0.00981486 | 23.225 | 0 | 0.01852 | 3.04175 | 3.9155 | 3.91487 | 1 | 1 | [1] | 47.19621 | 103.307
AVL | 1.579379 | 150 | 21.05729 | 148.6217 | 148.3594 | 148.0912 | 160.7323 | 148.6217 | 132.3489 | -0.516295543 | 8.727408 | 76.16765 | 1.609837 | 1.609836 | 1.609836 | 1.611009 | 1.609837 | 1.607793 | -0.7200075 | 0.001041204 | 1.084105e-06 | 0 | 0.0691921 | 558.964 | 1.26633e-05 | 0.10928 | 3.15024 | 6.57868 | 6.18889 | 2 | 2 | [2] | 20.89501 | 43.44971
AWO | 1.818994 | 64 | 18.28343 | 150.0025 | 149.6186 | 149.2455 | 169.9734 | 150.0025 | 139.351 | 0.6065763 | 10.87355 | 118.2342 | 1.60979 | 1.60979 | 1.60979 | 1.610549 | 1.60979 | 1.609358 | 0.6871375 | 0.0005386484 | 2.901421e-07 | 0 | 0.0166906 | 102.166 | 0 | 0.03036 | 3.26529 | 4.49867 | 4.49432 | 1 | 1 | [1] | 27.39963 | 50.44243
AWW | 1.688966 | 129 | 19.691 | 148.3783 | 148.3308 | 148.2829 | 153.2186 | 148.3783 | 141.8605 | -0.567893 | 3.735026 | 13.95042 | 1.609253 | 1.609253 | 1.609253 | 1.609911 | 1.609253 | 1.608924 | 0.7071068 | 0.0004651543 | 2.163685e-07 | 431.287 | 0.05234 | 0 | 0 | 0.0884 | 3.76609 | 6.89355 | 6.86456 | 1 | 1 | [1] | 24.30912 | 49.82506
BCT | 1.89534 | 139 | 17.54694948 | 170.0604 | 169.7697 | 169.4795 | 180 | 170.0604 | 160.1208 | 4.949251e-15 | 9.939601 | 98.79567 | 1.606983 | 1.606983 | 1.606983 | 1.606983 | 1.606983 | 1.606983 | -0.06324555 | 3.510833e-16 | 1.232595e-31 | 0 | 0 | 0 | 7.38657e-05 | 0 | 2.20751 | 2.8127 | 2.70262 | 0 | 0 | [0] | 49.69935 | 107.5744
BEC | 1.508704 | 131 | 22.04372 | 148.8499 | 148.5701 | 148.309 | 179.6357 | 148.8499 | 138.3799 | 1.909096 | 9.45726 | 89.43977 | 1.608526 | 1.608526 | 1.608526 | 1.609675 | 1.608526 | 1.606561 | -0.9175793 | 0.001174354 | 1.379107e-06 | 895.11 | 0.114602 | 0 | 0 | 0.1729 | 5.90749 | 6.23586 | 6.23586 | 3 | 3 | [3] | 22.33598 | 55.72057
BIK | 1.862345 | 63 | 17.85782648 | 168.1411 | 167.6941 | 167.2439 | 180 | 168.1411 | 150.5779 | -0.1722824 | 12.19704 | 148.7677 | 1.608239 | 1.608239 | 1.608238 | 1.609397 | 1.608239 | 1.60766 | 0.7071068 | 0.0008186062 | 6.701162e-07 | 0 | 0.00979415 | 7.90923 | 0 | 0.01824 | 3.14631 | 3.76407 | 3.76239 | 1 | 1 | [1] | 51.33627 | 105.8197
BOF | 1.822984 | 62 | 18.24341 | 145.2184 | 145.1885 | 145.1589 | 150.7913 | 145.2184 | 142.016 | 0.8323016 | 2.964857 | 8.790378 | 1.609652 | 1.609652 | 1.609652 | 1.609838 | 1.609652 | 1.609526 | 0.576525 | 0.0001342301 | 1.801772e-08 | 361.456 | 0.0368628 | 0 | 0 | 0.0672 | 4.18317 | 5.16497 | 5.15523 | 1 | 1 | [1] | 25.67965 | 46.50714
BOG | 1.601996 | 74 | 20.76001 | 145.9574 | 145.8399 | 145.723 | 160.4058 | 145.9574 | 136.212 | 0.3149912 | 5.876853 | 34.5374 | 1.610407 | 1.610407 | 1.610406642 | 1.611259 | 1.610407 | 1.60951 | -0.07429977 | 0.000611546 | 3.739885e-07 | 714.992 | 0.0969795 | 0 | 0 | 0.15536 | 6.47542 | 7.49162 | 7.49162 | 3 | 3 | [3] | 21.979 | 50.38788686
BOZ | 1.290626 | 63 | 25.76847 | 132.5528 | 132.4877 | 132.4262 | 147.425 | 132.5528 | 130.1905 | 2.757193 | 4.274052 | 18.26752 | 1.611064 | 1.611064 | 1.611063 | 1.612564 | 1.611064 | 1.608999 | -0.4563783 | 0.001550695 | 2.404653e-06 | 1051.01 | 0.14593 | 31.1753 | 0 | 0.18834 | 4.5183 | 8.30506 | 8.30506 | 3 | 3 | [3] | 15.55265 | 26.78945
BPH | 1.458963 | 38 | 22.79526 | 144.4113 | 144.2417 | 144.0903 | 180 | 144.4113 | 138.8438 | 3.828263 | 7.420699 | 55.06678 | 1.610782 | 1.610782 | 1.610782 | 1.611649 | 1.610782 | 1.610391 | 0.9091517 | 0.0004211249 | 1.773462e-07 | 776.583 | 0.117061 | 0 | 0 | 0.18378 | 5.61418 | 9.10839 | 9.10839 | 3 | 3 | [3] | 19.89201 | 50.79015
BRE | 1.826543 | 11 | 18.20786 | 146.479 | 146.2085 | 145.9647 | 180 | 146.479 | 139.8756 | 2.750486 | 9.386538 | 88.1071 | 1.610604 | 1.610604 | 1.610604 | 1.610784 | 1.610604 | 1.610241 | -0.9624597 | 0.0002164864 | 4.686636e-08 | 0 | 0 | 187.171 | 0.0252172 | 0 | 2.55754 | 4.88311 | 4.88235 | 0 | 0 | [0] | 26.69779 | 45.12388
BSV | 1.865361 | 230 | 17.82895 | 131.5698 | 131.5616 | 131.5535 | 133.0359 | 131.5698 | 130.1037 | -9.301062e-15 | 1.46609 | 2.149419 | 1.611078 | 1.611078 | 1.611078 | 1.611392 | 1.611078 | 1.610764 | 2.651348e-13 | 0.000314059 | 9.863304e-08 | 0 | 0.0269011 | 142.745 | 0 | 0.05018 | 3.43565 | 4.76811 | 4.76769 | 3 | 3 | [3] | 22.47966 | 31.56461
CAN | 1.685651 | 176 | 19.72973 | 156.8688 | 156.6411 | 156.4044 | 163.1284 | 156.8688 | 142.6161 | -1.110646 | 8.280485 | 68.56643 | 1.608672 | 1.608672 | 1.608672 | 1.608672 | 1.608672 | 1.608672 | -1.476035 | 3.074068e-16 | 9.449896e-32 | 324.352 | 0.0376711 | 4.68353 | 0.00304928 | 0.0635 | 5.43027 | 5.76422 | 5.76422 | 1 | 1 | [1] | 26.95984 | 72.73012
CAS | 1.87134 | 63 | 17.77199 | 166.4318 | 166.0841 | 165.7266 | 180 | 166.4318 | 146.6255 | -0.5630723 | 10.60577 | 112.4824 | 1.609602 | 1.609602 | 1.609602 | 1.610281 | 1.609602 | 1.608924 | 0.004061329 | 0.0005540664 | 3.069896e-07 | 0 | 0 | 58.3557 | 0.0105273 | 0 | 2.57334 | 4.43572 | 4.43572 | 0 | 0 | [0] | 46.86306 | 98.04857
CDO | 1.801296 | 63 | 18.46307 | 158.7155 | 158.4012 | 158.1029 | 180 | 158.7155 | 147.7607 | 1.277746 | 10.24615 | 104.9836 | 1.607041 | 1.607037 | 1.607032 | 1.612223 | 1.607041 | 1.602713 | -0.08391642 | 0.003964898 | 1.572042e-05 | 0 | 0.0259592 | 208.996 | 0 | 0.04676 | 3.04005 | 4.98695 | 4.98695 | 2 | 2 | [2] | 35.61005 | 83.24231
CFI | 1.673038 | 74 | 19.87847 | 161.5629 | 160.9771 | 160.3788 | 180 | 161.5629 | 137.4945 | -0.3395946 | 13.59496 | 184.8228 | 1.607894 | 1.607892 | 1.60789 | 1.611823 | 1.607894 | 1.604823 | 0.5705912 | 0.002495153 | 6.22579e-06 | 460.075 | 0.0669564 | 0 | 0.000215178 | 0.11202 | 6.86062 | 7.07089 | 7.07089 | 1 | 1 | [1] | 37.28187 | 76.13646
CGF | 1.895584 | 12 | 17.5447 | 143.5262 | 143.2787 | 143.0332 | 159.155 | 143.5262 | 129.6366 | 0.2718 | 8.460541 | 71.58076 | 1.61087 | 1.61087 | 1.610869 | 1.612621 | 1.61087 | 1.610165 | 1.219582 | 0.0009523268 | 9.069263e-07 | 0 | 0.0104137 | 182.812 | 0.011606 | 0.01974 | 2.62714 | 5.35689 | 5.0383 | 1 | 1 | [1] | 23.66742 | 34.20306
CGS | 1.685498 | 62 | 19.73153 | 142.3672 | 142.3528 | 142.3383 | 145.4849 | 142.3672 | 138.7967 | -0.1288055 | 2.029419 | 4.11854 | 1.610061 | 1.61006 | 1.61006 | 1.610346 | 1.610061 | 1.60971641 | -0.09479757 | 0.0002773859 | 7.694291e-08 | 0 | 0.0438804 | 361.197 | 0 | 0.07396 | 3.60868 | 5.31725 | 5.24744 | 1 | 1 | [1] | 22.87281 | 42.1189
CHA | 1.768495 | 1 | 18.11772 | 148.8419 | 148.8393 | 148.8367 | 150.1313 | 148.8419 | 147.7521 | -0.2251478 | 0.881648 | 0.7773032 | 1.609262 | 1.609262 | 1.609262 | 1.609262 | 1.609262 | 1.609262 | 0.311625 | 9.657451e-16 | 9.326637e-31 | 0 | 0.0877316 | 674.849 | 0 | 0.13566 | 3.3192 | 6.74106 | 6.72251 | 3 | 3 | [3] | 28.1295 | 44.30428
CON | 1.566657 | 12 | 21.22828 | 148.397 | 148.1858 | 147.9803 | 167.5364 | 148.397 | 137.1977 | 0.8371526 | 8.023776 | 64.38099 | 1.610403649 | 1.610404 | 1.610403 | 1.611378 | 1.610403649 | 1.609375 | -0.06736342 | 0.0006521885 | 4.253498e-07 | 786.852 | 0.103469 | 0 | 0 | 0.1621 | 5.19932 | 6.76517 | 6.75979 | 3 | 3 | [3] | 21.85577 | 49.01679
CZP | 2.125817 | 178 | 15.64455 | 131.3042 | 131.0057 | 130.713 | 144.9236 | 131.3042 | 120.7904 | 0.4448246 | 8.929507 | 79.7361 | 1.612648 | 1.612648 | 1.612648 | 1.613106 | 1.612648 | 1.611871 | -0.5251911 | 0.0005104294 | 2.605382e-07 | 0 | 0.0111863 | 13.0525 | 0 | 0.02378 | 3.2385 | 3.75948 | 3.7452 | 1 | 1 | [1] | 23.22342 | 31.96922
DAC | 1.741291 | 12 | 19.0993 | 157.5572 | 157.1195 | 156.6974 | 180 | 157.5572 | 143.6804 | 0.7739784 | 11.94876 | 142.7728 | 1.609676 | 1.609675 | 1.609675 | 1.610569 | 1.609676 | 1.608558 | -0.3785843 | 0.0008376002 | 7.015741e-07 | 0 | 0.0369383 | 265.709 | 0 | 0.06432 | 3.42236 | 4.79198 | 4.78242 | 2 | 2 | [2] | 35.92642 | 73.10707
DDR | 1.842172 | 1 | 18.05339 | 150.7881 | 150.4951 | 150.2145 | 180 | 150.7881 | 138.1518 | 1.161195 | 9.607702 | 92.30794 | 1.505994 | 1.020675 | 0.02111982 | 1.612075 | 1.505994 | 0.0013795 | -3.545112 | 0.3951362 | 0.1561326 | 0 | 0.040121 | 313.771 | 0.0028912 | 0.07216 | 3.24572 | 7.07203 | 7.05452 | 2 | 2 | [2] | 21.33382 | 49.34755
DFO | 1.521592 | 175 | 21.72769 | 144.9709 | 144.832 | 144.6944 | 157.7428 | 144.9709 | 133.7908 | 0.3610109 | 6.371994 | 40.6023 | 1.610207 | 1.610206 | 1.610206 | 1.612344 | 1.610207 | 1.608497 | 0.4111561 | 0.00132156 | 1.74652e-06 | 843.433 | 0.127866 | 0 | 0 | 0.18996 | 6.78508 | 10.8902 | 9.16836 | 3 | 3 | [3] | 18.13344 | 45.62526
DFT | 1.767243 | 131 | 18.81883 | 152.5139 | 152.2993 | 152.0885 | 164.7684 | 152.5139 | 145.1199 | 0.4833693 | 8.153725 | 66.48323 | 1.610797 | 1.610797 | 1.610797 | 1.610797 | 1.610797 | 1.610797 | 1.539601 | 1.922963e-16 | 3.697785e-32 | 0 | 0.0195786 | 82.2551 | 0 | 0.0346 | 3.24695 | 4.1931 | 4.19251 | 1 | 1 | [1] | 26.44042 | 65.07717
DOH | 1.831289 | 10 | 18.56657 | 169.0068 | 168.8741 | 168.741 | 180 | 169.0068 | 157.4 | -0.04376661 | 6.690681 | 44.76521 | 1.126226 | 0.1950065 | 0.004720282 | 1.609656 | 1.126226 | 0.001419 | -0.8728683 | 0.7363594 | 0.5422252 | 0 | 0 | 284.17 | 0.0380321 | 0 | 2.22113 | 7.26343 | 7.26343 | 0 | 0 | [0] | 34.78879 | 86.37522
DON | 1.708284 | 63 | 19.46833 | 150.2162 | 149.7457 | 149.2887 | 176.2289 | 150.2162 | 134.1005 | 0.6225353 | 12.05669 | 145.3637 | 1.61032 | 1.61032 | 1.610319 | 1.611873 | 1.61032 | 1.609332 | 0.5150306 | 0.001111529 | 1.235497e-06 | 474.571 | 0.0810291 | 0 | 0 | 0.13842 | 7.67107 | 8.17415 | 8.17415 | 1 | 1 | [1] | 21.84779 | 47.53027
EAB | 1.591648 | 194 | 20.89498 | 149.9158 | 149.8138 | 149.7119 | 156.915 | 149.9158 | 143.3252 | 0.001235565 | 5.528146 | 30.5604 | 1.609291 | 1.609291 | 1.609291 | 1.609509 | 1.609291 | 1.609182 | 0.7071068 | 0.0001542157 | 2.378248e-08 | 0 | 0.0671006 | 543.875 | 0 | 0.1068 | 3.14057 | 6.62727 | 6.61446 | 2 | 2 | [2] | 24.57305 | 54.97444
EDI | 1.622397 | 115 | 20.49896 | 150.0975 | 149.4052 | 148.7744 | 179.9543 | 150.0975 | 140.3751 | 1.433011 | 15.0644 | 226.9362 | 1.610136 | 1.61013583 | 1.610136 | 1.610183 | 1.610136 | 1.609948 | -1.5 | 9.406203e-05 | 8.847665e-09 | 0 | 0.0344061 | 233.363 | 0 | 0.05582 | 3.03748 | 4.88186 | 4.48031 | 3 | 3 | [3] | 24.32004 | 62.42138
EEI | 1.789072 | 69 | 18.58922 | 158.2089 | 157.8743 | 157.5439 | 180 | 158.2089 | 143.0743 | 0.33758 | 10.34773 | 107.0755 | 1.609631 | 1.609629 | 1.609627 | 1.613221 | 1.609631 | 1.604937 | -0.2566324 | 0.002667589 | 7.116031e-06 | 0 | 0 | 325.179 | 0.0394955 | 0 | 2.23772 | 6.18423 | 6.18423 | 0 | 0 | [0] | 37.54288 | 76.49979
EMT | 1.32895 | 176 | 25.02535 | 143.3489 | 143.3389 | 143.3289 | 146.3941 | 143.3489 | 141.435 | 0.7978405 | 1.704243 | 2.904446 | 1.610249 | 1.610249 | 1.610249 | 1.611441 | 1.610249 | 1.608946 | -0.1172566 | 0.0009644724 | 9.30207e-07 | 978.989 | 0.185937 | 52.1632 | 0.00644121 | 0.2471 | 6.96665 | 11.00104 | 11.00104 | 3 | 3 | [3] | 18.72778 | 40.11201
EON | 1.680132 | 59 | 19.79455 | 150.5428 | 150.3103 | 150.0901 | 180 | 150.5428 | 140.188 | 1.621617 | 8.601586 | 73.98729 | 1.609798 | 1.609798 | 1.609797 | 1.611374 | 1.609798 | 1.606578 | -0.8702467 | 0.001201673 | 1.444019e-06 | 310.077 | 0.0582933 | 103.424 | 0 | 0.09794 | 6.38739 | 7.26853 | 7.26853 | 2 | 2 | [2] | 23.1868 | 58.48646
EPI | 1.76438 | 12 | 18.84936 | 156.4619 | 155.8835 | 155.3081 | 180 | 156.4619 | 136.4968 | 0.2149851 | 13.48854 | 181.9406 | 1.610538 | 1.610537 | 1.610537 | 1.611741 | 1.610538 | 1.608322 | -0.6994395 | 0.001568969 | 2.461665e-06 | 0 | 0.0331563 | 251.089 | 0 | 0.0585 | 3.22497 | 4.92572 | 4.90283 | 2 | 2 | [2] | 32.26106 | 67.58495
ERI | 1.675038 | 194 | 19.64453 | 147.1144 | 147.0542 | 146.9943 | 152.4735 | 147.1144 | 142.0979 | 0.3219372 | 4.222224 | 17.82717 | 1.609934 | 1.609934 | 1.609934 | 1.609956 | 1.609934 | 1.609923 | 0.7071068 | 1.586344e-05 | 2.516486e-10 | 0 | 0.0729869 | 575.033 | 1.247e-05 | 0.11706 | 3.02119 | 6.29957 | 6.29512 | 3 | 3 | [3] | 26.22182 | 55.60299
ESV | 1.770934 | 62 | 18.7796 | 149.9723 | 149.7536 | 149.5404 | 168.6577444 | 149.9723 | 139.1168 | 0.7453532 | 8.196786 | 67.1873 | 1.609434 | 1.609434 | 1.609434 | 1.610458 | 1.609434 | 1.607484 | -0.6779495 | 0.001094613 | 1.198177e-06 | 0 | 0.0326044 | 272.653 | 0.00109547 | 0.05774 | 3.26077 | 5.67049 | 5.65037 | 1 | 1 | [1] | 22.79602 | 45.75715
ETR | 1.54146 | 173 | 21.57528 | 141.641 | 141.614 | 141.5871 | 146.1318 | 141.641 | 137.3044 | 0.0169701 | 2.762711 | 7.63257 | 1.610815 | 1.610815 | 1.610814 | 1.611868 | 1.610815 | 1.608779 | -1.023971 | 0.001197869 | 1.43489e-06 | 459.302 | 0.0871256 | 149.343 | 0.0177884 | 0.1343 | 8.92233 | 9.61116 | 9.61116 | 1 | 1 | [1] | 20.37916 | 47.65464
EUO | 1.708438 | 67 | 19.46658 | 158.2343 | 157.9187 | 157.6037 | 180 | 158.2343 | 142.967 | 0.1288584 | 10.0017 | 100.034 | 1.609649 | 1.609646 | 1.609643 | 1.613841 | 1.609649 | 1.603068 | -0.4815064 | 0.003047261 | 9.285799e-06 | 476.755 | 0.0560164 | 0 | 0 | 0.0957 | 4.54296 | 6.26105 | 5.92812 | 1 | 1 | [1] | 34.93573 | 77.89475
EZT | 1.716043 | 74 | 19.38031 | 145.5067 | 145.3559 | 145.2037 | 154.886 | 145.5067 | 134.3181 | -0.2668453 | 6.59171 | 43.45064 | 1.610503 | 1.610503 | 1.610503 | 1.611299 | 1.610503 | 1.609525 | -0.1897907 | 0.0006933431 | 4.807247e-07 | 519.975 | 0.0622249 | 0 | 0 | 0.10678 | 5.61065 | 5.90376 | 5.90376 | 1 | 1 | [1] | 21.80194 | 42.5028
FAR | 1.769995 | 176 | 18.61777 | 156.3435 | 155.9939 | 155.6431 | 173.3507 | 156.3435 | 139.5408 | -0.02020229 | 10.43103 | 108.8064 | 1.608052 | 1.608052 | 1.608051 | 1.609086 | 1.608052 | 1.606811 | -0.2296749 | 0.0009277514 | 8.607226e-07 | 0 | 0 | 322.086 | 0.0382495 | 0 | 2.07 | 5.89378 | 5.55111 | 0 | 0 | [0] | 32.43506 | 63.79246
FER | 1.751022 | 71 | 18.99316 | 157.81 | 157.5441 | 157.2918 | 180 | 157.81 | 150.0746 | 1.406232 | 9.40105 | 88.37975 | 1.609547 | 1.609547 | 1.609547 | 1.610097 | 1.609547 | 1.609287 | 1.354627 | 0.0002208628 | 4.878038e-08 | 193.88 | 0.0394172 | 164.368 | 0 | 0.06902 | 4.28927 | 5.42254 | 5.14248 | 2 | 2 | [2] | 34.73528 | 78.0245
FRA | 1.644216 | 147 | 19.97264 | 164.3246 | 164.2999 | 164.2762 | 176.0852 | 164.3246 | 162.6123 | 3.627053 | 2.909315 | 8.464113 | 1.634046 | 1.634045 | 1.634045 | 1.635652 | 1.634046 | 1.632112 | -0.3374403 | 0.001094361 | 1.197626e-06 | 0 | 0 | 374.241 | 0.0461696 | 0 | 2.2811 | 6.02987 | 6.02444 | 0 | 0 | [0] | 34.49884 | 88.95738
GIS | 1.635992 | 141 | 20.32861 | 149.8552 | 149.8552 | 149.8552 | 149.9239 | 149.8552 | 149.7865 | 3.102952e-13 | 0.06869181 | 0.004718565 | 1.60956 | 1.60956 | 1.60956 | 1.60956 | 1.60956 | 1.60956 | 0.3415188 | 3.421937e-16 | 1.170965e-31 | 0 | 0.035037 | 208.014 | 0 | 0.05732 | 2.87959 | 4.5682 | 4.5682 | 3 | 3 | [3] | 27.55774 | 57.479
GIU | 1.794489 | 176 | 18.3138 | 154.9699 | 154.6565 | 154.3428 | 170.567 | 154.9699 | 138.057 | 0.005170325 | 9.842614 | 96.87704 | 1.609799 | 1.609798 | 1.609798 | 1.611217 | 1.609799 | 1.608181 | -0.3099652 | 0.001258727 | 1.584395e-06 | 0 | 0 | 312.782 | 0.0376562 | 0 | 2.15437 | 5.85726 | 5.63127 | 0 | 0 | [0] | 30.43913 | 60.54741
GME | 1.501725 | 176 | 22.14616 | 149.1098 | 149.1059 | 149.102 | 149.878 | 149.1098 | 147.2832 | -1.052683 | 1.071372 | 1.147838 | 1.608691 | 1.608691 | 1.60869 | 1.609347 | 1.608691 | 1.608035 | 3.053252e-17 | 0.000655927 | 4.302402e-07 | 553.558 | 0.0910424 | 78.6262 | 0 | 0.13672 | 6.6965 | 7.11746 | 7.11746 | 3 | 3 | [3] | 24.86597 | 53.68015
GON | 1.887051 | 21 | 17.62403 | 149.4309 | 149.1432 | 148.87 | 170.7707 | 149.4309 | 141.3874 | 1.259488 | 9.508447 | 90.41057 | 1.619415 | 1.619415 | 1.619415 | 1.62064 | 1.619415 | 1.618853 | 1.091831 | 0.0007136463 | 5.09291e-07 | 281.502 | 0.0335976 | 0 | 0 | 0.0634 | 4.87232 | 5.67216 | 5.67216 | 1 | 1 | [1] | 22.53713 | 44.80766
GOO | 1.891927 | 20 | 17.57861 | 144.4184 | 143.3524 | 142.3531 | 175.0936 | 144.4184 | 124.7215 | 0.7950862 | 18.05783 | 326.0851 | 1.61074 | 1.610736 | 1.610733 | 1.613751 | 1.61074 | 1.602973 | -1.5454 | 0.00321184 | 1.031592e-05 | 0 | 0 | 35.6763 | 0.0125164 | 0 | 2.59617 | 3.93929 | 3.93715 | 0 | 0 | [0] | 25.57915 | 40.27102
HEU | 1.748002 | 12 | 19.02598 | 148.9778 | 148.8639 | 148.7488 | 157.1853 | 148.9778 | 139.9386 | -0.3962798 | 5.793048 | 33.55941 | 1.609431 | 1.609431 | 1.60943 | 1.610348 | 1.609431 | 1.608352 | -0.1977697 | 0.000923384 | 8.526381e-07 | 0 | 0.0356866 | 289.581 | 0 | 0.06238 | 3.26915 | 5.22412 | 5.19926 | 2 | 2 | [2] | 24.51743 | 43.26004
IFR | 1.711504 | 12 | 19.43171 | 143.8734 | 143.8223 | 143.771 | 149.299 | 143.8734 | 137.4814 | -0.2306174 | 3.824309 | 14.62534 | 1.610095 | 1.610095 | 1.610095 | 1.611246 | 1.610095 | 1.608992 | 0.04651593 | 0.0008937474 | 7.987844e-07 | 584.582 | 0.0734212 | 0 | 0 | 0.12566 | 5.98202 | 6.56829 | 6.38944 | 1 | 1 | [1] | 23.58748 | 46.52944
IHW | 1.842567 | 64 | 18.04951 | 150.8088 | 150.5585 | 150.309 | 168.2796 | 150.8088 | 131.9022 | 0.2093509 | 8.705927 | 75.79317 | 1.609857 | 1.609857 | 1.609857 | 1.611207 | 1.609857 | 1.608093 | -0.2448909 | 0.001155704 | 1.335653e-06 | 0 | 0.0401073 | 325.685 | 0 | 0.0739 | 3.27365 | 6.08485 | 6.06938 | 2 | 2 | [2] | 24.23668 | 47.75527
IMF | 1.744413 | 63 | 19.06511 | 153.3268 | 153.009 | 152.7073 | 180 | 153.3268 | 142.6449 | 1.274312 | 10.12998 | 102.6166 | 1.608754 | 1.608754 | 1.608753 | 1.61097 | 1.608754 | 1.605804 | -0.9460648 | 0.001387472 | 1.925078e-06 | 493.754 | 0.0549528 | 0 | 0 | 0.09586 | 4.88684 | 6.69777 | 6.68624 | 2 | 2 | [2] | 28.20989 | 67.98226
IRR | 1.293429 | 6 | 26.01686 | 147.9549 | 147.2622 | 146.6141 | 180 | 147.9549 | 135.4369 | 1.044553 | 14.76929 | 218.1319 | 1.182108 | 0.2669606 | 0.00711352 | 1.612554 | 1.182108 | 0.0019031 | -1.055278 | 0.7116917 | 0.5065051008 | 1267.15 | 0.295884 | 0 | 0 | 0.34708 | 11.71564 | 13.92271 | 13.92271 | 3 | 3 | [3] | 12.44333 | 39.26451
ISV | 1.500616 | 131 | 22.16253 | 149.1713 | 148.9141 | 148.6722 | 178.3474 | 149.1713 | 137.7608 | 1.770899 | 9.042707 | 81.77056 | 1.609771 | 1.609771 | 1.60977 | 1.610324 | 1.609771 | 1.608509 | -1.078683 | 0.0007364967 | 5.424273e-07 | 892.937 | 0.118712 | 0 | 0 | 0.17814 | 5.78539 | 6.37088 | 6.34398 | 3 | 3 | [3] | 22.34673 | 55.46275
ITE | 1.568485 | 63 | 21.20354 | 148.5042 | 148.3634 | 148.2211 | 156.3623 | 148.5042 | 137.8225 | -0.3604031 | 6.429245 | 41.33519 | 1.627791 | 1.62779 | 1.62779 | 1.629229 | 1.627791 | 1.62595 | -0.4449119 | 0.001202672 | 1.446419e-06 | 611.004 | 0.0822709 | 0 | 0 | 0.12904 | 3.81465 | 7.77939 | 7.7719 | 1 | 1 | [1] | 23.27743 | 50.97402
ITG | 1.654424 | 10 | 20.10213 | 147.1168 | 146.9815 | 146.8550191 | 175.0161 | 147.1168 | 137.087 | 2.638413 | 6.536301 | 42.72323 | 1.610264 | 1.610264 | 1.610264 | 1.612126 | 1.610264 | 1.608674 | 0.04798019 | 0.0008541851 | 7.296321e-07 | 578.571 | 0.0766676 | 0.58987 | 0 | 0.12684 | 5.89844 | 6.43907 | 6.4186 | 3 | 3 | [3] | 21.61741 | 49.29621
ITH | 1.738559 | 38 | 19.12932 | 150.8083082 | 150.5546 | 150.3129 | 175.8364 | 150.8083082 | 141.4808 | 1.360133 | 8.963689 | 80.34772 | 1.610127 | 1.610126 | 1.610126 | 1.611295 | 1.610127 | 1.608926 | 0.3823305 | 0.0007931837 | 6.291404e-07 | 468.031 | 0.0490984 | 0 | 0 | 0.08536 | 4.67509 | 6.29582 | 6.29582 | 3 | 3 | [3] | 24.71514 | 57.94925
ITR | 1.731219 | 63 | 19.21041 | 151.2652 | 151.0313 | 150.8084 | 175.0673 | 151.2652 | 142.3996 | 1.384137 | 8.616114 | 74.23742 | 1.609994 | 1.609993 | 1.609993 | 1.611671 | 1.609994 | 1.607562 | -0.5128271 | 0.001290337 | 1.664971e-06 | 465.278 | 0.0515708 | 0 | 0 | 0.08928 | 4.72055 | 5.95862 | 5.95862 | 3 | 3 | [3] | 24.14034 | 61.20924
ITW | 1.768365 | 12 | 18.80689 | 150.1916 | 149.8864 | 149.6076 | 180 | 150.1916 | 144 | 2.202575 | 10.01364 | 100.273 | 1.608935 | 1.608935 | 1.608934 | 1.609681 | 1.608935 | 1.607934 | -0.476633 | 0.0007355419 | 5.410218e-07 | 0 | 0.0272796 | 128.413 | 0 | 0.04824 | 3.47799 | 4.1615 | 4.1615 | 1 | 1 | [1] | 26.31083 | 51.69848
IWR | 1.560586 | 65 | 21.31087 | 146.7325 | 146.5876 | 146.4543 | 176.6774 | 146.7325 | 138.979 | 3.052317 | 6.806891 | 46.33376 | 1.609878 | 1.609878 | 1.609878 | 1.610429 | 1.609878 | 1.608274 | -1.641989 | 0.0006885489 | 4.740996e-07 | 790.273 | 0.104115 | 0 | 0 | 0.16248 | 5.50682 | 6.9016 | 6.9016 | 3 | 3 | [3] | 21.51313 | 54.16502
IWS | 1.475793 | 139 | 22.5353 | 148.7121 | 148.3725 | 148.048 | 179.2388 | 148.7121 | 135.613 | 1.173403 | 10.28845 | 105.8521 | 1.610063 | 1.610063 | 1.610063 | 1.6111 | 1.610063 | 1.606668 | -1.980561 | 0.001013595 | 1.027375e-06 | 927.469 | 0.132689 | 0 | 0 | 0.19582 | 6.25829 | 7.63416 | 7.63326 | 3 | 3 | [3] | 21.42359 | 53.54241
IWV | 1.498619 | 69 | 22.19206 | 154.9538 | 154.3948 | 153.8443 | 180 | 154.9538 | 135.4152 | 0.3178497 | 13.24825 | 175.516 | 1.610391 | 1.610389 | 1.610387 | 1.613405 | 1.610391 | 1.604342 | -0.8793383 | 0.002700868 | 7.294687e-06 | 812.842 | 0.128012 | 0 | 0 | 0.19184 | 6.63317 | 8.13768 | 8.11237 | 2 | 2 | [2] | 25.64952 | 64.70261
IWW | 1.658663 | 55 | 20.05076 | 146.8652 | 146.7324 | 146.608 | 174.3838 | 146.8652 | 136.4048 | 2.592183 | 6.462731 | 41.76689 | 1.610583 | 1.610582 | 1.610582 | 1.613142 | 1.610583 | 1.60706 | -0.1561515 | 0.00123166 | 1.516986e-06 | 604.833 | 0.0754467 | 0 | 0 | 0.12514 | 5.84333 | 6.55466 | 6.53048 | 3 | 3 | [3] | 21.67964 | 50.79436
JBW | 1.873755 | 51 | 17.7490886 | 159.2041 | 158.9432 | 158.6986 | 180 | 159.2041 | 153.1725 | 1.697121 | 9.407405 | 88.49927 | 1.609037 | 1.609037 | 1.609037 | 1.609228 | 1.609037 | 1.608942 | 0.7071068 | 0.0001350076 | 1.822706e-08 | 0 | 0.0102255 | 13.2471 | 0 | 0.01916 | 3.32384 | 3.85599 | 3.63501 | 1 | 1 | [1] | 39.19402 | 88.22925
JOZ | 1.632783 | 57 | 20.36856 | 139.9674 | 139.173 | 138.4692 | 180 | 139.9674 | 131.2763 | 1.738566 | 15.80832 | 249.9031 | 1.612321 | 1.612321 | 1.612321 | 1.612948 | 1.612321 | 1.611222 | -0.6566751 | 0.0006335071 | 4.013313e-07 | 0 | 0.0258211 | 149.03 | 0 | 0.04216 | 3.0963 | 4.42457 | 4.42457 | 3 | 3 | [3] | 20.73458 | 46.22377
JRY | 1.84324 | 24 | 18.04293 | 152.4815 | 152.0697 | 151.6743 | 175.7992 | 152.4815 | 139.1615 | 0.8661235 | 11.42633 | 130.5611 | 1.610122 | 1.610122 | 1.610122 | 1.611182 | 1.610122 | 1.609117 | 0.09839037 | 0.0008440902 | 7.124883e-07 | 171.109 | 0.0219723 | 0 | 0 | 0.0405 | 3.72442 | 4.10173 | 4.10173 | 1 | 1 | [1] | 29.08524 | 61.86977
JSN | 1.783074 | 13 | 18.65175 | 145.2219 | 145.0441 | 144.8706 | 159.9099 | 145.2219 | 134.9033 | 0.825713 | 7.277833 | 52.96686 | 1.609465 | 1.609465 | 1.609464 | 1.610011 | 1.609465 | 1.608355 | -1.045416 | 0.0006507729 | 4.235054e-07 | 0 | 0.0287595 | 226.645 | 0 | 0.05128 | 3.05523 | 4.53475 | 4.52194 | 1 | 1 | [1] | 22.46665 | 43.54567
JST | 1.427532 | 205 | 23.29716 | 129.2706 | 129.2646 | 129.2586 | 131.2308 | 129.2706 | 127.9727 | 0.6114178 | 1.24975 | 1.561875 | 1.612174 | 1.612174 | 1.612174 | 1.612364 | 1.612174 | 1.611904 | -0.679949 | 0.0001675989 | 2.80894e-08 | 0 | 0.072377 | 441.465 | 0 | 0.10332 | 3.33236 | 4.94733 | 4.94733 | 3 | 3 | [3] | 18.9212 | 28.85032
JSW | 1.837558 | 61 | 18.09872 | 146.0801 | 145.8491 | 145.6201 | 160.2891 | 146.0801 | 132.9324 | 0.2771493 | 8.247246 | 68.01706 | 1.609931 | 1.60993 | 1.60993 | 1.611005 | 1.609931 | 1.608246 | -0.6004654 | 0.0009919268 | 9.839188e-07 | 0 | 0 | 219.297 | 0.025817 | 0 | 2.17672 | 4.98415 | 4.98415 | 0 | 0 | [0] | 24.23058 | 37.30089
KFI | 1.493772 | 229 | 22.26406 | 149.177 | 149.1742288 | 149.1714 | 150.1719 | 149.177 | 147.7009 | -0.7268667 | 0.9094267 | 0.827057 | 1.609187 | 1.609187 | 1.609187 | 1.609187 | 1.609187 | 1.609187 | -0.8800479 | 8.596764e-16 | 7.390435e-31 | 0 | 0.094312 | 613.226 | 1.3389e-05 | 0.14088 | 3.63866 | 10.15745 | 10.15744 | 3 | 3 | [3] | 21.71373 | 56.74947
LAU | 1.795551 | 12 | 18.52214 | 144.1458 | 144.1358 | 144.1257 | 148.1641 | 144.1458 | 141.9049 | 0.8529282 | 1.710152 | 2.924621 | 1.609827 | 1.609827 | 1.609826 | 1.611083 | 1.609827 | 1.608899 | 0.4894333 | 0.000921439 | 8.490498e-07 | 389.344 | 0.0420597 | 0 | 0 | 0.07552 | 3.66761 | 5.48412 | 5.46969 | 1 | 1 | [1] | 25.11449 | 41.65062
LEV | 1.589089 | 166 | 20.92863 | 150.0413 | 149.9398 | 149.8384 | 157.4738 | 150.0413 | 142.6661 | -0.0036242 | 5.515274 | 30.41824 | 1.609673 | 1.609673 | 1.609673 | 1.610218 | 1.609673 | 1.608582 | -0.7071068 | 0.0007712994 | 5.949028e-07 | 0 | 0.0679261 | 561.453 | 0 | 0.10794 | 3.13253 | 6.38923 | 6.38923 | 2 | 2 | [2] | 23.82724 | 52.03692
LIO | 1.811186 | 6 | 18.23033 | 152.4618 | 151.9579 | 151.4409 | 172.1866 | 152.4618 | 132.1165 | -0.4226727 | 12.22567 | 149.4671 | 1.609318 | 1.609318 | 1.609317 | 1.610763 | 1.609318 | 1.607866 | -0.3639063 | 0.001081566 | 1.169784e-06 | 0 | 0 | 259.274 | 0.0312541 | 0 | 1.8982 | 5.56452 | 5.56247 | 0 | 0 | [0] | 25.92809 | 43.2894
LOS | 1.869139 | 6 | 17.35645 | 159.8239 | 159.6443 | 159.4575 | 165.0365 | 159.8239 | 139.072 | -1.190642 | 7.426421 | 55.15174 | 1.610472 | 1.610471 | 1.610471 | 1.611969 | 1.610472 | 1.609564 | 0.4763442 | 0.0009988439 | 9.976892e-07 | 0 | 0 | 336.298 | 0.0395255 | 0 | 2.16031 | 5.86486 | 5.85558 | 0 | 0 | [0] | 33.83619 | 65.670629
LOV | 1.676662 | 131 | 19.83551 | 146.2114 | 145.747 | 145.2806 | 166.8997 | 146.2114 | 131.0516 | -0.02851075 | 11.61698 | 134.9543 | 1.60863 | 1.60863 | 1.608629 | 1.611389 | 1.60863 | 1.607507 | 0.9566454 | 0.001220567 | 1.489783e-06 | 0 | 0.0274356 | 51.3929 | 0 | 0.046 | 3.37722 | 4.26995 | 3.73556 | 3 | 3 | [3] | 24.87447 | 48.82383
LTA | 1.414171 | 221 | 23.51727 | 149.7306 | 149.6615 | 149.5925 | 154.399 | 149.7306 | 145.1843 | 0.0010821 | 4.547077 | 20.67591 | 1.608516 | 1.608516 | 1.608516 | 1.608516 | 1.608516 | 1.608516 | 0.7609292 | 4.509747e-16 | 2.033782e-31 | 789.683 | 0.126704 | 63.7889 | 0.00760874 | 0.17918 | 3.81365 | 10.24531 | 10.2302 | 3 | 3 | [3] | 22.83532 | 55.66005
LTF | 1.735024 | 176 | 19.03058 | 148.1073 | 147.9662 | 147.8283 | 164.089 | 148.1073 | 140.8719 | 0.8212217 | 6.535376 | 42.71114 | 1.610113 | 1.610113 | 1.610113 | 1.610492 | 1.610113 | 1.608691 | -1.700391 | 0.0005594763 | 3.130138e-07 | 238.26 | 0.0513661 | 141.73 | 0.000617153 | 0.08656 | 7.09551 | 7.75627 | 7.71704 | 3 | 1 | [1] | 22.53146 | 47.16748
LTJ | 1.850363 | 92 | 17.97347 | 148.7817 | 148.646 | 148.5072 | 155.0521 | 148.7817 | 137.0223 | -0.7872631 | 6.280128 | 39.44001 | 1.610049 | 1.610049 | 1.610049 | 1.610481 | 1.610049 | 1.609616 | 1.155167e-12 | 0.000432494 | 1.870511e-07 | 0 | 0.00777149 | 0 | 0 | 0.01438 | 2.67983 | 3.63265 | 3.63159 | 3 | 3 | [3] | 30.82375 | 52.6208
LTL | 1.668224 | 175 | 19.93584 | 146.1645 | 146.0755 | 145.9872 | 152.9926 | 146.1645 | 138.1572 | 0.3288234 | 5.117526 | 26.18907 | 1.609471 | 1.609471 | 1.60947 | 1.610279 | 1.609471 | 1.608558 | -0.2199568 | 0.0007064893 | 4.991271e-07 | 500.547 | 0.0805172 | 0 | 5.99443e-05 | 0.13432 | 7.09968 | 9.61198 | 9.61198 | 1 | 1 | [1] | 19.5396 | 47.60497
LTN | 1.723395 | 3 | 19.21842 | 149.4048 | 149.1168 | 148.8423 | 173.8925 | 149.4048 | 137.6909 | 1.260984 | 9.501385 | 90.27632 | 1.610595 | 1.610594 | 1.610594 | 1.611615 | 1.610595 | 1.608557 | -0.9878071 | 0.001207157 | 1.457227e-06 | 0 | 0 | 365.347 | 0.0514166 | 0 | 1.6801 | 9.57627 | 9.57627 | 0 | 0 | [0] | 22.19335 | 39.54387
MAR | 1.851525 | 176 | 17.77202 | 149.8012 | 149.3784 | 148.9524 | 166.8612 | 149.8012 | 131.8058 | -0.06356058 | 11.20863 | 125.6333 | 1.609136 | 1.609136 | 1.609136 | 1.610254 | 1.609136 | 1.608638 | 0.7401636 | 0.0007058972 | 4.982909e-07 | 0 | 0 | 260.786 | 0.0307304 | 0 | 2.03312 | 5.65798 | 5.64792 | 0 | 0 | [0] | 27.48868 | 41.54818
MAZ | 1.661452 | 176 | 20.01709 | 147.8141 | 147.6576 | 147.5045 | 163.0572 | 147.8141 | 140.6376 | 0.7447014 | 6.874657 | 47.26091 | 1.610849 | 1.610849 | 1.610849 | 1.611152 | 1.610849 | 1.610242 | -0.7071068 | 0.0004286829 | 1.837691e-07 | 282.378 | 0.0615007 | 140.02 | 0 | 0.10218 | 7.10009 | 7.68968 | 7.55125 | 3 | 1 | [1] | 21.48058 | 50.46631
MEI | 1.463507 | 11 | 22.72449 | 144.2227 | 144.0462 | 143.882 | 180 | 144.2227 | 131.209 | 2.802309 | 7.432152 | 55.23689 | 1.609944 | 1.609944 | 1.609944 | 1.610495 | 1.609944 | 1.609144 | -0.2969176 | 0.0004758719 | 2.26454e-07 | 875.312 | 0.121572 | 0 | 0 | 0.17792 | 6.47433 | 7.66225 | 7.66225 | 1 | 1 | [1] | 17.56082 | 38.79377
MEL | 1.732052 | 119 | 19.20117 | 152.756 | 152.5028 | 152.2543 | 167.4818 | 152.756 | 141.1553214 | 0.4948785 | 8.872504 | 78.72133 | 1.609445 | 1.609445 | 1.609444 | 1.611492 | 1.609445 | 1.608165 | 0.7045394 | 0.0009613623 | 9.242174e-07 | 505.663 | 0.0569154 | 0 | 0 | 0.09858 | 4.78426 | 6.87178 | 6.74219 | 3 | 3 | [3] | 25.7519 | 61.41798
MEP | 1.782916 | 223 | 18.6534 | 168.192 | 167.8642 | 167.5233 | 180 | 168.192 | 146.2464 | -0.8485434 | 10.29644 | 106.0168 | 1.609488 | 1.609488 | 1.609488 | 1.609773 | 1.609488 | 1.608484 | -1.645577 | 0.0004180755 | 1.747871e-07 | 0 | 0 | 192.538 | 0.0216276 | 0 | 1.38424 | 4.95291 | 4.94777 | 0 | 0 | [0] | 46.36339 | 93.21194
MER | 1.633662 | 139 | 20.3576 | 147.4333 | 147.4262 | 147.419 | 148.8328 | 147.4333 | 145.2779 | -0.4533218 | 1.446427 | 2.092152 | 1.609775 | 1.609775 | 1.609775 | 1.609775 | 1.609775 | 1.609775 | -0.9564005 | 5.592594e-16 | 3.12771e-31 | 301.458 | 0.0416979 | 0 | 0 | 0.06812 | 3.79938 | 6.24773 | 6.24773 | 3 | 3 | [3] | 25.50862 | 52.30702
MFI | 1.837963 | 62 | 18.09473 | 148.0764 | 147.8902 | 147.7029 | 164.1966 | 148.0764 | 131.9603 | -0.07628178 | 7.403857 | 54.8171 | 1.610076 | 1.610076 | 1.610076 | 1.611262 | 1.610076 | 1.607915 | -0.7398047 | 0.001008999 | 1.018078e-06 | 400.184 | 0.0401642 | 0 | 0 | 0.07382 | 4.29903 | 5.94159 | 5.93816 | 3 | 3 | [3] | 23.42298356 | 41.78018
MFS | 1.740399 | 44 | 19.10909 | 154.4747 | 154.3212 | 154.1667 | 164.3775 | 154.4747 | 144.3276 | -0.2047886 | 6.863595 | 47.10893 | 1.609871 | 1.609871 | 1.609871 | 1.610827 | 1.609871 | 1.608853 | -0.03794289 | 0.0006560369 | 4.303843497e-07 | 394.833 | 0.0491269 | 0 | 0 | 0.0855 | 4.94279 | 6.22239 | 6.21042 | 2 | 2 | [2] | 26.62982 | 65.79479
MON | 1.76077 | 141 | 18.88801 | 157.7228 | 157.1941 | 156.6932 | 180 | 157.7228 | 147.7183 | 0.9730268 | 13.24385 | 175.3997 | 1.608602 | 1.608602 | 1.608602 | 1.608602 | 1.608602 | 1.608602 | -0.01084190455 | 5.742118e-16 | 3.297192e-31 | 0 | 0.0166633 | 5.82604 | 0 | 0.02934 | 3.13631 | 3.76288 | 3.75934 | 3 | 3 | [3] | 39.13382 | 87.94943
MOR | 1.693892 | 63 | 19.63375 | 155.9952 | 155.6961 | 155.4129 | 180 | 155.9952 | 147.6139 | 1.366434 | 9.921993 | 98.44595 | 1.609468 | 1.609468 | 1.609468 | 1.610391 | 1.609468 | 1.608794 | 0.384673 | 0.0006981625 | 4.874308e-07 | 373.856 | 0.0573711 | 54.0133 | 0 | 0.09718 | 6.03797 | 6.19601 | 6.19601 | 1 | 1 | [1] | 29.00565 | 74.39913
MOZ | 1.69252 | 175 | 19.64966 | 146.7133 | 146.6186 | 146.525 | 160.4421 | 146.7133 | 138.8963 | 0.5534532 | 5.304474 | 28.13744 | 1.610167 | 1.610167 | 1.610166 | 1.613186 | 1.610167 | 1.609039 | 1.679133 | 0.001171587 | 1.372615e-06 | 304.276 | 0.0617998 | 148.475 | 9.27055e-05 | 0.10666 | 7.13809 | 9.63325 | 9.63325 | 3 | 1 | [1] | 19.87164 | 46.40026
MSE | 1.6328 | 136 | 20.36835 | 150.0647 | 149.878 | 149.6989 | 176.7719 | 150.0647 | 139.6363 | 1.403102 | 7.647501 | 58.48427 | 1.609539 | 1.609539 | 1.609539 | 1.610406 | 1.609539 | 1.608772 | 0.3791389 | 0.0006040492 | 3.648755e-07 | 678.25 | 0.0816148 | 0 | 2.44979e-05 | 0.13326 | 6.01025 | 6.50057 | 6.48726 | 3 | 3 | [3] | 22.91289 | 52.16882
MSO | 1.778682 | 148 | 18.6978 | 149.6573 | 149.5927 | 149.5292 | 157.5453 | 149.6573 | 144.8088 | 0.8671904 | 4.433151 | 19.65283 | 1.609198 | 1.609198 | 1.609198 | 1.610522 | 1.609198 | 1.608181 | 0.4214338 | 0.0008565741 | 7.337192e-07 | 0 | 0 | 393.365 | 0.0489578 | 0 | 1.64391 | 6.82974 | 6.82974 | 0 | 0 | [0] | 27.12563 | 44.68273
MTF | 2.069327 | 12 | 16.07163 | 151.1622 | 150.8852 | 150.6118 | 167.7537 | 151.1622 | 135.6275 | 0.400571 | 9.208729 | 84.80068 | 1.608539 | 1.608538 | 1.608538 | 1.609916 | 1.608539 | 1.607578 | 0.3415388 | 0.0008710141 | 7.586656e-07 | 0 | 0.0231477 | 193.195 | 0 | 0.0479 | 3.63125 | 5.59384 | 5.59384 | 1 | 1 | [1] | 26.44799 | 53.41969
MTN | 1.71329 | 227 | 19.41144 | 174.9551 | 174.9032 | 174.8509 | 180 | 174.9551 | 169.3546 | -0.4505221 | 4.246146 | 18.02975 | 1.610207 | 1.610206 | 1.610204 | 1.611556 | 1.610207 | 1.606497 | -1.047021 | 0.002151358 | 4.62834e-06 | 0 | 0 | 258.748 | 0.0320554 | 0 | 2.20889 | 6.41797 | 6.4044 | 0 | 0 | [0] | 43.52707 | 103.4247
MTT | 1.816506 | 59 | 18.30847 | 163.0866 | 162.666 | 162.2443 | 180 | 163.0866 | 143.3905 | -0.02815295 | 11.68461 | 136.53 | 1.60936 | 1.609359 | 1.609359 | 1.610222 | 1.60936 | 1.608441 | -0.2288712 | 0.0007146966 | 5.107913e-07 | 296.817 | 0.0316984 | 0 | 0 | 0.05758 | 4.55815 | 5.54495 | 5.48231 | 1 | 1 | [1] | 38.55752 | 87.42886
MTW | 1.819048 | 12 | 18.28288 | 157.439 | 156.8226 | 156.2081 | 180 | 157.439 | 131.6278 | 0.1404939 | 13.94343 | 194.4193 | 1.609628 | 1.609628 | 1.609627 | 1.611021 | 1.609628 | 1.608149 | -0.2745569 | 0.0008750421 | 7.656987e-07 | 353.615 | 0.0387237 | 0 | 0 | 0.07044 | 5.09995 | 5.31344 | 5.31344 | 1 | 1 | [1] | 31.17628 | 54.66415
MVY | 2.093034 | 58 | 15.88959 | 151.0043 | 149.6546 | 148.3675 | 180 | 151.0043 | 130.3509 | 0.4954362 | 20.56656 | 422.9835 | 1.611022 | 1.611021 | 1.61102 | 1.612296 | 1.611022 | 1.608751 | -0.6912499 | 0.00160949 | 2.590459e-06 | 0 | 0 | 0 | 0.000544667 | 0 | 2.45874 | 2.9958 | 2.99537 | 0 | 0 | [0] | 29.02073 | 48.35476
MWW | 1.589733 | 10 | 20.92014 | 153.9964 | 153.5424 | 153.1 | 180 | 153.9964 | 139.3186 | 0.538811 | 11.96696 | 143.2082 | 1.609371 | 1.60937 | 1.609369 | 1.611884 | 1.609371 | 1.6051126 | -0.3429343 | 0.001866475 | 3.483731e-06 | 689.93 | 0.0898143 | 0 | 0 | 0.14278 | 4.17151 | 9.28791 | 5.72769 | 2 | 2 | [2] | 26.98329 | 63.60843
NAB | 1.60525 | 119 | 20.71792 | 140.6187 | 140.2625 | 139.9137 | 152.9485317 | 140.6187 | 131.7111 | 0.3916161 | 10.09538 | 101.9167 | 1.613047 | 1.613046 | 1.613046 | 1.613444 | 1.613047 | 1.611458 | -1.5 | 0.0007942478 | 6.308296e-07 | 0 | 0.0241708 | 12.3123 | 0 | 0.0388 | 3.11112 | 3.77873 | 3.77873 | 3 | 3 | [3] | 25.62156 | 46.45708
NAT | 1.620338 | 141 | 20.5250075 | 150.2368 | 149.549 | 148.9221 | 180 | 150.2368 | 140.5302 | 1.432156 | 15.01895 | 225.5689 | 1.607649 | 1.607648 | 1.607648 | 1.609872 | 1.607649 | 1.607093 | 1.5 | 0.00111149 | 1.23541e-06 | 195.547 | 0.0344868 | 0 | 0 | 0.05588 | 3.84735 | 3.94936 | 3.94707 | 1 | 1 | [1] | 25.65211 | 59.80607
NES | 1.640528 | 69 | 20.2724 | 160.2574 | 159.7934 | 159.329 | 180 | 160.2574 | 142.2928 | 0.02498321 | 12.17981 | 148.3478 | 1.609611 | 1.609597 | 1.609583 | 1.618091 | 1.609611 | 1.598622 | 0.07606909 | 0.00678941 | 4.609609e-05 | 609.739 | 0.0714408 | 0 | 0 | 0.1172 | 4.66101 | 6.17238 | 6.17238 | 2 | 2 | [2] | 36.81942136 | 76.56646
NON | 1.760317 | 69 | 18.89288 | 166.7549 | 166.4907 | 166.2153 | 180 | 166.7549 | 144.416 | -0.9736747 | 9.199661 | 84.63377 | 1.60886 | 1.608859 | 1.608859 | 1.611757 | 1.60886 | 1.607116 | 1.273754 | 0.001431943 | 2.050462e-06 | 0 | 0 | 277.539 | 0.0343576 | 0 | 1.84836 | 6.10031 | 6.10031 | 0 | 0 | [0] | 43.15592 | 84.34361
NPO | 1.86681 | 190 | 17.81512 | 142.9161 | 142.5247 | 142.1343 | 153.486 | 142.9161 | 132.3462 | 3.209054e-17 | 10.56989 | 111.7227 | 1.612154 | 1.612154 | 1.612154 | 1.612724 | 1.612154 | 1.61187 | 0.7071068 | 0.0004025631 | 1.620571e-07 | 0 | 0.00473538 | 0 | 0 | 0.00884 | 3.1114 | 3.34323 | 3.34323 | 1 | 1 | [1] | 29.89935 | 42.64983
NPT | 1.34234 | 221 | 24.77572 | 136.6035 | 136.2461 | 135.9182 | 159.594 | 136.6035 | 131.5783 | 1.773909 | 10.30133 | 106.1173 | 1.612958 | 1.612958 | 1.612958 | 1.61307 | 1.612958 | 1.612903 | 0.7071068 | 7.857854e-05 | 6.174586e-09 | 0 | 0.116454 | 773.569 | 0 | 0.15632 | 3.17958 | 9.89043 | 5.75582 | 3 | 3 | [3] | 17.5354 | 30.60398
NSI | 1.873836 | 12 | 17.74832 | 167.3818 | 166.9904 | 166.5875 | 180 | 167.3818 | 146.703 | -0.5686965 | 11.27796 | 127.1923 | 1.609954 | 1.609954 | 1.609954 | 1.610488 | 1.609954 | 1.608955 | -0.7021547 | 0.0007072677 | 5.002276e-07 | 0 | 0.00605179 | 0 | 0 | 0.01134 | 2.8682 | 3.45688 | 3.45688 | 1 | 1 | [1] | 48.565 | 101.6719
OBW | 1.26984 | 139 | 26.19026 | 133.0514 | 132.9139 | 132.791 | 159.7541 | 133.0514 | 129.9936 | 3.79528 | 6.39681 | 40.91918 | 1.611459 | 1.611458 | 1.611457 | 1.613536 | 1.611459 | 1.607039 | -0.882413 | 0.001958232 | 3.834672e-06 | 886.309 | 0.151469 | 189.415 | 0 | 0.19234 | 4.78303 | 8.8607 | 8.8607 | 3 | 3 | [3] | 14.75024 | 25.19213
OFF | 1.701471 | 6 | 19.27513 | 148.968 | 148.8449 | 148.7246 | 163.1747 | 148.968 | 142.7912 | 0.9077096 | 6.126557 | 37.5347 | 1.610391 | 1.610391 | 1.610391 | 1.611309 | 1.610391 | 1.609796 | 0.6178708 | 0.0006588206 | 4.340446e-07 | 438.872 | 0.0736925 | 140.341 | 3.73505e-05 | 0.11838 | 6.05051 | 6.49729 | 6.49729 | 3 | 3 | [3] | 24.19477 | 48.15395
OSI | 1.769657 | 139 | 18.79315 | 160.1248 | 159.4221 | 158.7122 | 179.9459 | 160.1248 | 135.6545 | -0.1163458 | 14.90238 | 222.0808 | 1.609817 | 1.609815 | 1.609813 | 1.61231 | 1.609817 | 1.60637 | -0.1974669 | 0.002582661 | 6.670135e-06 | 341.32 | 0.0435454 | 0 | 0 | 0.07706 | 5.88168 | 6.26238 | 6.26238 | 1 | 1 | [1] | 39.4338 | 73.19018
OWE | 1.709087 | 51 | 19.45918 | 149.936 | 149.7137 | 149.5109 | 180 | 149.936 | 145.1205 | 2.675392 | 8.554422 | 73.17813 | 1.609991 | 1.609991 | 1.609991 | 1.61022 | 1.609991 | 1.609731 | -0.02708315 | 0.0002298362 | 5.282467e-08 | 0 | 0.0413673 | 352.891 | 0 | 0.0707 | 3.38543 | 5.21524 | 5.20125 | 2 | 2 | [2] | 22.9936 | 52.24228
PAU | 1.585695 | 229 | 20.97341 | 148.74 | 148.7175 | 148.6951 | 153.8546 | 148.74 | 144.1927441 | 0.741597 | 2.601805 | 6.769387 | 1.609758 | 1.609757 | 1.609756 | 1.612954 | 1.609758 | 1.607218 | 0.2404519 | 0.001784826 | 3.185603e-06 | 142.81 | 0.0560514 | 246.968 | 0 | 0.08888 | 3.65948 | 10.08159 | 10.08159 | 3 | 3 | [3] | 21.72045 | 60.31395
PCR | 1.870822 | 12 | 17.77692 | 154.1509 | 153.8168 | 153.4953 | 180 | 154.1509 | 139.8999 | 0.9750044 | 10.34408 | 106.9999 | 1.609612 | 1.609612 | 1.609612 | 1.610787 | 1.609612 | 1.607646 | -0.7082239 | 0.001006029 | 1.012094e-06 | 116.635 | 0.0246417 | 88.6043 | 0.000149668 | 0.0461 | 3.79966 | 5.60181 | 4.73354 | 2 | 2 | [2] | 30.62197 | 66.54721
PHI | 1.634189 | 63 | 20.35103871 | 148.6186 | 148.6051 | 148.5916 | 151.2477 | 148.6186 | 145.0525 | -0.2625068 | 1.996839 | 3.987364 | 1.609158 | 1.609158 | 1.609158 | 1.609482 | 1.609158 | 1.608834 | -2.570266e-13 | 0.0003239538 | 1.049461e-07 | 0 | 0.0388084 | 254.916 | 0 | 0.06342 | 3.2511 | 5.00169 | 5.00169 | 3 | 3 | [3] | 26.02041 | 54.24607
PON | 1.813265 | 29 | 18.3412 | 148.0672 | 147.6903 | 147.3229 | 168.8972 | 148.0672 | 134.3482 | 0.5949093 | 10.69652 | 114.4156 | 1.60967 | 1.609669 | 1.609669 | 1.611715 | 1.60967 | 1.608595 | 0.8844879 | 0.001062025 | 1.127897e-06 | 220.557 | 0.0257438 | 0 | 0 | 0.04668 | 3.89517 | 4.50165 | 4.50165 | 1 | 1 | [1] | 24.89712 | 47.64606
PUN | 1.493319 | 60 | 22.27083 | 138.9707 | 138.7224 | 138.4755 | 153.8799 | 138.9707 | 127.1652 | 0.1704734 | 8.323532 | 69.28118 | 1.611614 | 1.611613 | 1.611613 | 1.612739 | 1.611614 | 1.609708 | -0.810287 | 0.001118982 | 1.252121e-06 | 737.871 | 0.0770637 | 0 | 0 | 0.11508 | 3.95386 | 4.98735 | 4.98129 | 3 | 3 | [3] | 19.9388 | 39.09433
RHO | 1.442222 | 229 | 23.05986 | 147.5018272 | 147.5012 | 147.5006 | 147.9259 | 147.5018272 | 147.0777 | -1.571028e-13 | 0.4241014 | 0.179862 | 1.609329 | 1.609329 | 1.609329 | 1.609329 | 1.609329 | 1.609329 | 1.607775 | 7.671794e-16 | 5.885642e-31 | 745.306 | 0.121854 | 0 | 0 | 0.17574 | 3.66161 | 10.03077 | 9.10999 | 3 | 3 | [3] | 22.75095 | 52.28124
RRO | 1.782179 | 13 | 18.66111 | 152.7301 | 151.9264 | 151.1207 | 180 | 152.7301 | 127.1162744 | 0.02873985 | 15.62485 | 244.1358 | 1.609028 | 1.609027 | 1.609026 | 1.611653 | 1.609028 | 1.606912 | 0.4604987 | 0.00160304 | 2.569736e-06 | 0 | 0.0214907 | 15.6944 | 0 | 0.0383 | 3.52279 | 3.86868 | 3.86868 | 2 | 2 | [2] | 28.70512 | 50.61233
RSN | 1.676737 | 12 | 19.83462 | 146.8549 | 146.2808 | 145.7189 | 180 | 146.8549 | 130.9982 | 0.5233749 | 13.12935 | 172.3798 | 1.611746 | 1.611745 | 1.611743 | 1.61396 | 1.611746 | 1.609144 | -0.00138405 | 0.002027254 | 4.109761e-06 | 0 | 0.0253231 | 24.3679 | 0 | 0.04246 | 3.37038 | 4.26275 | 3.74508 | 2 | 2 | [2] | 24.08207 | 45.15935
RTE | 1.71212 | 12 | 19.42471 | 150.2262 | 150.093 | 149.9616 | 159.2797 | 150.2262 | 142.9932 | 0.481109 | 6.367056 | 40.5394 | 1.609298 | 1.609298 | 1.609298 | 1.609799 | 1.609298 | 1.60869 | -0.3347825 | 0.0004588706 | 2.105623e-07 | 0 | 0.0490856 | 410.756 | 0 | 0.08404 | 3.57981 | 6.42419 | 6.35827 | 1 | 1 | [1] | 22.25574 | 45.0747
RTH | 1.605315 | 12 | 20.71708 | 150.1598 | 150.0232 | 149.8841309 | 156.806 | 150.1598 | 137.9626 | -0.601906 | 6.347449 | 40.29011 | 1.609957 | 1.609957 | 1.609957 | 1.610779 | 1.609957 | 1.609119 | -0.008205227 | 0.0007419866 | 5.505441e-07 | 583.696 | 0.0778294 | 0 | 0 | 0.12494 | 3.73944 | 7.63706 | 7.63477 | 1 | 1 | [1] | 21.1414 | 42.13642
RUT | 1.8089 | 12 | 18.38545 | 148.9279 | 148.8148 | 148.7001 | 155.9352 | 148.9279 | 137.8173 | -0.5463002 | 5.759012 | 33.16621 | 1.610161 | 1.610161 | 1.610161 | 1.611223 | 1.610161 | 1.609096 | -0.05055718 | 0.0007463475 | 5.570345e-07 | 0 | 0 | 255.939 | 0.031898 | 0 | 1.88258 | 5.4174 | 5.4174 | 0 | 0 | [0] | 25.49758 | 38.9417
RWR | 1.91578 | 141 | 17.35974 | 155.1214 | 154.5143 | 153.9043 | 180 | 155.1214 | 135.3567 | 0.04173154 | 13.68938 | 187.399 | 1.609029 | 1.609029 | 1.609028 | 1.609596 | 1.609029 | 1.608461 | -2.202266e-13 | 0.0005671685 | 3.216802e-07 | 0 | 0.0112435 | 34.7658 | 0 | 0.02154 | 2.82901 | 3.92311 | 3.92108 | 1 | 1 | [1] | 36.18184 | 70.63996
RWY | 0.8546253 | 217 | 38.91465 | 124.1957 | 123.5805 | 123.0117 | 146.3355 | 124.1957 | 116.0566 | 1.136814 | 12.81616 | 164.254 | 1.603486 | 1.603486 | 1.603486 | 1.603486 | 1.603486 | 1.603486 | 0.4047439 | 8.718373e-16 | 7.601004e-31 | 2210.37 | 0.490627 | 0 | 0 | 0.4193 | 5.89361 | 14.00449 | 14.00449 | 3 | 3 | [3] | 12.70232 | 27.27251
SAF | 1.895568 | 72 | 17.54484 | 148.0358 | 147.8059 | 147.5821 | 169.773 | 148.0358 | 137.2287 | 0.8531637 | 8.368208 | 70.0269 | 1.610178 | 1.610178 | 1.610177 | 1.610991 | 1.610178 | 1.608966 | -0.6486514 | 0.0007632069 | 5.824848e-07 | 333.391 | 0.0437971 | 0 | 0 | 0.08302 | 5.73442 | 6.24034 | 6.24034 | 1 | 1 | [1] | 24.71051 | 48.82196
SAO | 1.415188 | 119 | 23.50037 | 141.768 | 141.639 | 141.5131 | 155.2956 | 141.768 | 134.4066 | 0.8922459 | 6.119573 | 37.44917 | 1.61102 | 1.61102 | 1.61102 | 1.611461 | 1.61102 | 1.610084 | -0.8581189 | 0.0006014118 | 3.616962e-07 | 1055.26 | 0.155627 | 0 | 0 | 0.22024 | 6.29866 | 8.22178 | 8.2031 | 3 | 3 | [3] | 18.05807 | 45.39297
SAS | 1.491307 | 139 | 22.30087 | 151.3966 | 151.381 | 151.3653 | 155.1397 | 151.3966 | 148.0786 | -0.23975 | 2.171043 | 4.713428 | 1.626657 | 1.626657 | 1.626657 | 1.626751 | 1.626657 | 1.626562 | 4.403993e-13 | 9.453776e-05 | 8.937389e-09 | 682.419 | 0.0970831 | 0 | 0 | 0.14478 | 3.81888 | 8.54766 | 8.50655 | 1 | 1 | [1] | 24.4592 | 61.4792
SAT | 1.819229 | 1 | 17.83261 | 150.703 | 150.5553 | 150.414 | 167.0517 | 150.703 | 144.6127426 | 1.512195 | 6.815556 | 46.45181 | 1.609867 | 1.609867 | 1.609867 | 1.610475 | 1.609867 | 1.608472 | -1.113429 | 0.0008101503606 | 6.563436e-07 | 0 | 0.0587953 | 477.371 | 0.000412227 | 0.09984 | 2.84723 | 6.18033 | 6.18005 | 3 | 3 | [3] | 25.37048 | 59.15408
SAV | 1.457928 | 129 | 22.81145 | 149.0122 | 148.9848 | 148.9574 | 154.5942 | 149.0122 | 143.1555 | -0.1823672 | 2.849508 | 8.119695 | 1.626968 | 1.626968 | 1.626968 | 1.627749 | 1.626968 | 1.625425 | -0.7069836 | 0.001091691 | 1.19179e-06 | 494.926 | 0.0966034 | 197.704 | 0 | 0.14084 | 3.70255 | 8.28251 | 8.26047 | 3 | 3 | [3] | 25.8046 | 58.5855
SBE | 1.370149 | 139 | 24.27286 | 144.4961 | 144.4572 | 144.4183 | 150.3618 | 144.4961 | 139.4524 | -0.04468512 | 3.349673 | 11.22031 | 1.610446 | 1.610445 | 1.610444 | 1.612867 | 1.610446 | 1.608387 | 0.06229326 | 0.002023689 | 4.095317e-06 | 826.717 | 0.172493 | 39.4931 | 0 | 0.23634 | 6.83474 | 12.09716 | 12.09716 | 3 | 3 | [3] | 19.31373 | 47.82324
SBN | 1.610868 | 176 | 20.64567 | 144.5762 | 144.0389 | 143.5478312 | 180 | 144.5762 | 132.3576 | 1.753947 | 13.04984 | 170.2983 | 1.609685948 | 1.609686 | 1.609686 | 1.610073 | 1.609685948 | 1.609428 | 0.4082483 | 0.0003157594 | 9.970402e-08 | 0 | 0.035658 | 198.249 | 0 | 0.05744 | 3.40289 | 4.41766 | 4.38953 | 2 | 2 | [2] | 22.35591 | 50.74617
SBS | 1.368863 | 176 | 24.29566 | 143.6906 | 143.6285 | 143.566 | 150.6969 | 143.6906 | 135.7987 | -0.2249068 | 4.21535 | 17.76918 | 1.609897 | 1.609896 | 1.609895 | 1.613086 | 1.609897 | 1.607854 | 0.7445039 | 0.001967927 | 3.872739e-06 | 978.741 | 0.177374 | 0 | 0.000350658 | 0.2428 | 6.86668 | 10.98105 | 10.92859 | 3 | 3 | [3] | 18.69428 | 49.06821
SBT | 1.368164 | 146 | 24.30808 | 143.7362 | 143.6734 | 143.6103 | 150.6764 | 143.7362 | 135.8524 | -0.2314892 | 4.23665 | 17.9492 | 1.610104 | 1.610104 | 1.610103 | 1.610819 | 1.610104 | 1.609433 | 0.1393756 | 0.0004905831 | 2.406718e-07 | 972.995 | 0.175973 | 0 | 0.000362772 | 0.24254 | 6.94395 | 10.39668 | 10.39178 | 3 | 3 | [3] | 18.54784 | 48.97966
SFE | 1.688679 | 11 | 19.69435 | 159.696 | 159.0048 | 158.2975 | 180 | 159.696 | 135.9917 | -0.333269 | 14.66413 | 215.0367 | 1.609923 | 1.609922 | 1.609922 | 1.611229 | 1.609923 | 1.608575 | -0.405818 | 0.0009193837 | 8.452664e-07 | 511.488 | 0.0637306 | 0 | 0 | 0.10762 | 5.81325 | 6.23954 | 6.23954 | 1 | 1 | [1] | 36.57073 | 69.47248
SFF | 1.780506 | 11 | 18.67864 | 146.2748 | 145.9485 | 145.6377 | 172.7059 | 146.2748 | 132.4051 | 1.210809 | 10.01258 | 100.2518 | 1.609832 | 1.609832 | 1.609831 | 1.611505 | 1.609832 | 1.607247 | -0.901015 | 0.001179601 | 1.391458e-06 | 495.333 | 0.0658131 | 0 | 0 | 0.11718 | 4.93842 | 7.09171 | 6.78466 | 1 | 1 | [1] | 21.46304 | 36.69148
SFG | 1.759974 | 51 | 18.89655 | 153.4749 | 153.1999 | 152.9342 | 178.1125 | 153.4749 | 140.74 | 0.9253736 | 9.344088 | 87.31197 | 1.609982 | 1.609981 | 1.60998 | 1.612076 | 1.609982 | 1.606406 | -0.52678 | 0.001431996 | 2.050611119e-06 | 419.166 | 0.0497396 | 0 | 0 | 0.08754 | 4.9824 | 6.36031 | 6.35801 | 2 | 2 | [2] | 27.49218 | 63.8251
SFH | 1.645435 | 63 | 20.21194 | 156.9482 | 156.2958 | 155.646 | 179.8005 | 156.9482 | 135.3033 | 0.1056568 | 14.31675 | 204.9694 | 1.609547 | 1.609546 | 1.609546 | 1.611399 | 1.609547 | 1.607392 | -0.2835674 | 0.001185647 | 1.405758e-06 | 539.732 | 0.0817782 | 0 | 1.21549e-05 | 0.13456 | 6.36742 | 7.66237 | 7.65181 | 1 | 1 | [1] | 29.3045 | 65.60492
SFN | 1.651595 | 12 | 20.13656 | 156.3296 | 155.6995 | 155.0718 | 177.9376 | 156.3296 | 134.9149 | 0.1012856 | 14.04216 | 197.1822 | 1.608942 | 1.608941 | 1.608941 | 1.610669 | 1.608942 | 1.606508 | -0.599537 | 0.001243044126 | 1.545159e-06 | 541.947 | 0.0827205 | 0 | 1.21096e-05 | 0.13662 | 6.29921 | 7.47088 | 7.30766 | 1 | 1 | [1] | 27.63244 | 62.03782
SFO | 1.513312 | 12 | 21.9766 | 145.2185 | 145.1925 | 145.1666 | 149.5938 | 145.2185 | 141.4959 | -0.01479211 | 2.74479 | 7.533872 | 1.610321 | 1.610321 | 1.610321 | 1.610729 | 1.610321 | 1.609773 | -0.289658 | 0.0003893923 | 1.516263e-07 | 719.692 | 0.108782 | 0 | 0 | 0.16462 | 6.54891 | 7.48533 | 7.48533 | 2 | 2 | [2] | 23.07166 | 48.45791
SFS | 1.65917 | 11 | 20.04462 | 149.7956 | 149.5577 | 149.333 | 180 | 149.7956 | 138.1172 | 1.71855 | 8.695281 | 75.60791 | 1.609305 | 1.609305 | 1.609304 | 1.611249 | 1.609305 | 1.607337 | -0.0306484 | 0.0009810112 | 9.62383e-07 | 648.796 | 0.0806431 | 0 | 0 | 0.1338 | 5.47792 | 7.0496 | 7.0496 | 2 | 2 | [2] | 22.45503 | 48.97067
SGT | 1.741686 | 141 | 19.09497 | 153.1854 | 152.9091 | 152.6327 | 170.8378 | 153.1854 | 136.349 | 0.1323518 | 9.202879 | 84.69298 | 1.611117 | 1.611117 | 1.611116 | 1.613392 | 1.611117 | 1.609544 | 0.7016431 | 0.001405057 | 1.974184e-06 | 0 | 0 | 381.816 | 0.049527 | 0 | 1.67401 | 7.19924 | 7.19924 | 0 | 0 | [0] | 28.39787 | 53.22755
SIV | 1.632794 | 63 | 20.36842 | 149.2334 | 149.2246 | 149.2159 | 151.2646 | 149.2334 | 145.7742 | -0.7325158 | 1.608465 | 2.587159 | 1.609255 | 1.609255 | 1.609255 | 1.609677 | 1.609255 | 1.608799 | -0.1450155 | 0.0003193099 | 1.019588e-07 | 0 | 0.0376534 | 238.121 | 0 | 0.06148 | 3.29366 | 4.98328 | 4.98328 | 3 | 3 | [3] | 25.54958 | 53.47942
SOD | 1.661653 | 229 | 20.01467 | 160.3032 | 160.3032 | 160.3032 | 160.3032 | 160.3032 | 160.3032 | -0.2721655 | 3.480934e-14 | 1.21169e-27 | 1.608506 | 1.608506 | 1.608506 | 1.608506 | 1.608506 | 1.608506 | 1.341079 | 4.577567e-16 | 2.095412e-31 | 0 | 0 | 314.58 | 0.0377217 | 0 | 2.13224 | 5.80474 | 5.80474 | 0 | 0 | [0] | 33.26368 | 76.92794
SOF | 1.638469 | 15 | 20.29788 | 147.7092533 | 147.3521 | 147.0235 | 180 | 147.7092533 | 139.0458 | 1.894088 | 10.70681 | 114.6357 | 1.610505 | 1.610505 | 1.610505 | 1.611452 | 1.610505 | 1.609438 | -0.1685652 | 0.0007046959 | 4.965964e-07 | 477.353 | 0.0555644 | 39.2816 | 0 | 0.09104 | 3.81854 | 4.73798 | 4.73798 | 3 | 3 | [3] | 23.58065 | 53.0988
SOS | 1.69291 | 53 | 19.64513 | 133.0073 | 132.5184 | 132.0412 | 156.2549 | 133.0073 | 116.1044 | 0.4806546 | 11.53275 | 133.0044 | 1.612575 | 1.61257 | 1.612565 | 1.618286 | 1.612575 | 1.609247 | 0.6783413 | 0.004056381 | 1.645422e-05 | 217.317 | 0.0374505 | 0 | 0 | 0.0634 | 3.82561 | 4.38679 | 4.31768 | 1 | 1 | [1] | 17.33556 | 28.58165
SSF | 1.642 | 175 | 20.25423 | 153.4058 | 153.1784 | 152.9623 | 172.6967 | 153.4058 | 144.2358 | 1.437417 | 8.565483 | 73.3675 | 1.608542 | 1.608542 | 1.608542 | 1.609403 | 1.608542 | 1.607139 | -0.8586821 | 0.000809564 | 6.553939e-07 | 588.251 | 0.0797446 | 0.175761 | 0.00037759 | 0.13094 | 5.76247 | 7.25883 | 7.23857 | 2 | 2 | [2] | 25.76871 | 69.86369
SSY | 1.683561 | 59 | 19.75422 | 159.7444 | 159.1078 | 158.4513 | 180 | 159.7444 | 134.7513 | -0.4348849 | 14.03345 | 196.9377 | 1.609147 | 1.609147 | 1.609147 | 1.610597 | 1.609147 | 1.607667 | 0.1640509 | 0.0009735393 | 9.477787e-07 | 503.211 | 0.0636274 | 0 | 0 | 0.10712 | 5.53509 | 6.93735 | 6.93735 | 1 | 1 | [1] | 35.91041 | 69.50463
STF | 1.683707 | 12 | 19.75251 | 154.3103 | 153.6724 | 153.0342 | 176.4804 | 154.3103 | 134.3013 | 0.02821622 | 14.00537 | 196.1503 | 1.609948 | 1.609947 | 1.609946469 | 1.612413 | 1.609948 | 1.608368 | 0.6397256 | 0.001564884 | 2.44886282e-06 | 568.81 | 0.0741344 | 0 | 0 | 0.12482 | 5.03574 | 7.21986 | 7.21986 | 1 | 1 | [1] | 26.06254 | 58.52987
STI | 1.665731 | 69 | 19.96568 | 148.4286 | 148.3285 | 148.2325 | 167.2629 | 148.4286 | 141.0796 | 1.825621 | 5.565448 | 30.97422 | 1.609113 | 1.609113 | 1.609113 | 1.609983 | 1.609113 | 1.608569 | 0.7679647 | 0.0005197746 | 2.701656e-07 | 556.511 | 0.0608865 | 0 | 0 | 0.10142 | 4.54217 | 5.82266 | 5.81726 | 1 | 1 | [1] | 21.64445 | 50.55228
STT | 1.6924 | 14 | 19.65105 | 147.6129 | 147.3208 | 147.0261 | 170.421 | 147.6129 | 129.1103 | -0.07975573 | 9.247394 | 85.5143 | 1.609788 | 1.609788 | 1.609787 | 1.611921 | 1.609788 | 1.607329 | -0.2113563 | 0.001189019 | 1.413766e-06 | 518.53 | 0.0639568 | 0 | 0 | 0.10824 | 3.67399 | 6.56577 | 6.55562 | 1 | 1 | [1] | 20.13632 | 37.34809
STW | 1.635299 | 169 | 20.33722 | 146.4023 | 146.0873 | 145.783 | 174.1939 | 146.4023 | 133.0953 | 0.9523065 | 9.775198 | 95.5545 | 1.61027 | 1.610269 | 1.610268 | 1.612414 | 1.61027 | 1.607756 | -0.2556802 | 0.001569305 | 2.462718e-06 | 640.103 | 0.0635116 | 0 | 0 | 0.10386 | 4.47825 | 4.90862 | 4.90862 | 3 | 3 | [3] | 21.97726 | 44.10162
SZR | 1.759045 | 65 | 18.90654 | 153.6651 | 153.5147 | 153.3756 | 180 | 153.6651 | 149.1809 | 2.798968 | 7.074375 | 50.04678 | 1.608673 | 1.608673 | 1.608673 | 1.609339 | 1.608673 | 1.607187 | -1.207196 | 0.0008090156 | 6.545062e-07 | 327.679 | 0.0380095 | 0 | 4.54795e-05 | 0.06686 | 4.29163 | 5.59362 | 5.59352 | 3 | 3 | [3] | 26.58212 | 76.37385
TER | 1.700407 | 63 | 19.55852 | 155.0974 | 154.7188 | 154.3639 | 180 | 155.0974 | 142.8614 | 1.422386 | 11.18455 | 125.0941 | 1.609888 | 1.609888 | 1.609888 | 1.61146 | 1.609888 | 1.608986 | 0.5861021 | 0.0007676682 | 5.893145e-07 | 537.291 | 0.057116 | 0 | 0 | 0.09712 | 4.69054 | 6.18221 | 6.15252 | 2 | 2 | [2] | 28.78648 | 72.8176
THO | 1.570634 | 51 | 21.17453 | 150.041 | 149.3449 | 148.7108 | 180 | 150.041 | 140.2892 | 1.432799 | 15.10488 | 228.1575339 | 1.627407 | 1.627406 | 1.627405 | 1.628824 | 1.627407 | 1.6254 | -0.3998324 | 0.001640779 | 2.692155e-06 | 0 | 0.0396784 | 291.85 | 0 | 0.06232 | 3.28992 | 4.47856 | 4.47221 | 2 | 2 | [2] | 25.60742 | 65.04547
TOL | 1.821777 | 147 | 18.15625 | 149.6074 | 149.2086 | 148.8006 | 163.5634 | 149.6074 | 127.0753 | -0.3779416 | 10.79636 | 116.5614 | 1.610068 | 1.610068 | 1.610067 | 1.611408 | 1.610068 | 1.608109 | -0.397393 | 0.000924416 | 8.545449e-07 | 0 | 0 | 243.004 | 0.0292699 | 0 | 1.94738 | 5.55188 | 5.54474 | 0 | 0 | [0] | 25.54515 | 39.91216
TON | 1.810295 | 63 | 18.37128293 | 164.1228 | 163.7253 | 163.3377 | 180 | 164.1228 | 150.8874 | 0.5240724 | 11.55091 | 133.4236 | 1.609178 | 1.609178 | 1.609178 | 1.609921 | 1.609178 | 1.608561 | 0.3253643 | 0.0005627296 | 3.166646e-07 | 315.428 | 0.0322601 | 0 | 0 | 0.0584 | 4.64972 | 5.04731 | 5.03716 | 1 | 1 | [1] | 39.88788 | 92.86929
TSC | 1.318697 | 225 | 25.21993 | 146.1593 | 146.1229 | 146.0866 | 150.6445 | 146.1593 | 141.8477 | 0.2027076 | 3.26531 | 10.66225 | 1.610069 | 1.610069 | 1.610069 | 1.610438 | 1.610069 | 1.609701 | -7.347517e-13 | 0.0003683268 | 1.356647e-07 | 813.559 | 0.188081 | 26.767 | 0.00291198 | 0.24802 | 3.68135 | 15.87561 | 15.86499 | 3 | 3 | [3] | 20.03618 | 45.21850317
TUN | 1.756786 | 12 | 18.93085 | 148.6773 | 148.4195 | 148.1733 | 172.0278 | 148.6773 | 133.7199 | 1.262628 | 8.959152 | 80.2664 | 1.609446 | 1.609446 | 1.609445 | 1.611701 | 1.609446 | 1.606921 | -0.101864 | 0.001306503 | 1.70695e-06 | 507.79 | 0.0587098 | 0 | 0 | 0.10314 | 4.9923 | 8.04241 | 7.88314 | 3 | 3 | [3] | 22.05232 | 41.99906
UEI | 1.742097 | 42 | 19.09047 | 149.7669 | 149.569 | 149.3755 | 165.8547 | 149.7669 | 142.0887 | 0.6832237 | 7.784544 | 60.59912 | 1.627999 | 1.627998 | 1.627998 | 1.628611 | 1.627999 | 1.626957 | -0.6750263 | 0.0007404547 | 5.482732e-07 | 0 | 0.0216981 | 141.655 | 1.14805e-05 | 0.0378 | 3.36371 | 5.11766 | 4.89648 | 2 | 2 | [2] | 26.77266 | 53.20883
UFI | 1.516751 | 139 | 21.92677 | 149.5478 | 149.3225 | 149.1014 | 165.956 | 149.5478 | 137.2919 | 0.5875736 | 8.286668 | 68.66887 | 1.609058 | 1.609058 | 1.609057 | 1.610599 | 1.609058 | 1.608069 | 0.3767433 | 0.001062937 | 1.129836e-06 | 0 | 0.104105 | 662.684 | 0 | 0.1579 | 3.49453 | 9.69004 | 9.35844 | 2 | 2 | [2] | 21.14627 | 50.18455
UOS | 1.758048 | 51 | 18.91725 | 149.1781 | 148.8913 | 148.6294 | 180 | 149.1781 | 144.1747443 | 2.245891 | 9.676185 | 93.62856 | 1.60951 | 1.60951 | 1.60951 | 1.610115 | 1.60951 | 1.608691 | -0.5917614 | 0.000589783 | 3.47844e-07 | 318.68 | 0.0355737 | 0 | 0 | 0.06254 | 3.75117 | 5.31802 | 5.31802 | 2 | 2 | [2] | 24.67878 | 55.80881
UOZ | 1.94952 | 126 | 17.05929 | 142.3776 | 142.1885 | 141.9981 | 149.8929 | 142.3776 | 132.8947 | -0.2333885 | 7.304598 | 53.35715 | 1.609397 | 1.609397 | 1.609396 | 1.611499 | 1.609397 | 1.607528 | -0.2761906 | 0.001557248 | 2.425021e-06 | 0 | 0 | 186.692 | 0.0214002 | 0 | 0.83627 | 4.93863 | 4.93863 | 0 | 0 | [0] | 25.84791 | 36.6529
USI | 1.587137 | 12 | 20.95436 | 142.9079 | 142.7305 | 142.5563 | 158.4812 | 142.9079 | 133.2173 | 0.6005563 | 7.182086 | 51.58236 | 1.610891 | 1.610891 | 1.61089 | 1.612264 | 1.610891 | 1.609449 | 0.1903922 | 0.001150178 | 1.32291e-06 | 662.583 | 0.0917128 | 73.7464 | 0 | 0.14556 | 5.84374 | 6.3201 | 6.3201 | 2 | 2 | [2] | 20.42416 | 40.19795
UTL | 1.556291 | 12 | 21.36968 | 148.6158 | 148.2343 | 147.8594 | 180 | 148.6158 | 130.0651 | 0.5127406 | 10.74563 | 115.4685 | 1.611028 | 1.611028 | 1.611027 | 1.612707 | 1.611028 | 1.606689 | -1.233847 | 0.001625986 | 2.643832e-06 | 799.374 | 0.121083 | 0 | 0 | 0.18844 | 7.1201 | 8.69896 | 8.48695 | 2 | 2 | [2] | 19.23515 | 41.41512
UWY | 1.626704 | 47 | 20.44468 | 150.8846 | 150.5855 | 150.2931 | 178.0024 | 150.8846 | 133.2412 | 0.6467513 | 9.609075 | 92.33433 | 1.610028 | 1.610027 | 1.610027 | 1.611483 | 1.610028 | 1.607023 | -0.944386 | 0.001197353 | 1.433653e-06 | 660.168 | 0.0796953 | 0 | 0 | 0.12964 | 5.63563 | 8.37969 | 8.37969 | 3 | 3 | [3] | 21.77654 | 51.71725
VET | 2.013453 | 81 | 16.51762 | 144.7883 | 144.5725 | 144.3593 | 160.3383 | 144.7883 | 133.002 | 0.3846193 | 7.948131 | 63.17279 | 1.609748 | 1.609748 | 1.609747 | 1.611122 | 1.609748 | 1.608878 | 0.1413125 | 0.0006401234 | 4.09758e-07 | 271.863 | 0.0308427 | 0 | 0 | 0.0621 | 5.57612 | 5.98719 | 5.98719 | 1 | 1 | [1] | 22.13219 | 39.7858
VFI | 1.444431 | 185 | 23.02459 | 160.9738 | 158.8592 | 156.6052 | 180 | 160.9738 | 125.6023 | -0.7038166 | 25.0244 | 626.2206 | 1.608973 | 1.608972 | 1.608972 | 1.610529 | 1.608973 | 1.607334 | -0.09522063 | 0.001305742 | 1.704962e-06 | 676.65 | 0.160728 | 0 | 0 | 0.23216 | 10.99327 | 11.40675 | 11.17362 | 1 | 1 | [1] | 23.56533 | 54.77778
VNI | 1.752715 | 138 | 18.97481 | 146.4688 | 146.0145 | 145.5649 | 180 | 146.4688 | 131.2575 | 0.3712702 | 11.604 | 134.6528 | 1.610314 | 1.610312 | 1.61031 | 1.612979 | 1.610314 | 1.604626 | -1.19544 | 0.002586543308 | 6.690206e-06 | 0 | 0.0133622 | 58.1088 | 0.00099275 | 0.02342 | 2.60942 | 4.40384 | 4.40384 | 2 | 1 | [1] | 26.56162 | 45.32242
VSV | 1.67633 | 141 | 19.83944 | 147.703 | 147.0002 | 146.323234 | 180 | 147.703 | 131.0433 | 0.7321598 | 14.68278 | 215.5839 | 1.610541 | 1.610541 | 1.610541 | 1.611463 | 1.610541 | 1.610404 | 2.454235 | 0.0003263801 | 1.06524e-07 | 0 | 0.022788 | 3.33321 | 0 | 0.0382 | 3.37111 | 3.74729 | 3.73312 | 2 | 2 | [2] | 25.93264 | 48.01513
WEI | 1.64671 | 66 | 20.1963 | 135.6527 | 135.5253 | 135.4008 | 145.8505 | 135.6527 | 130.8697 | 0.7784842 | 5.941579 | 35.30236 | 1.611695 | 1.611695 | 1.611695 | 1.611834 | 1.611695 | 1.611142 | -1.5 | 0.000276812 | 7.662486e-08 | 0 | 0.027048 | 31.4733 | 0 | 0.04454 | 3.03437 | 3.79248 | 3.79248 | 3 | 3 | [3] | 21.54721 | 36.40984
YUG | 1.790971 | 12 | 18.5695 | 154.2286 | 153.8287 | 153.4528 | 180 | 154.2286 | 144.5416 | 1.331458 | 11.44799 | 131.0564 | 1.609041 | 1.609041 | 1.60904 | 1.610253 | 1.609041 | 1.607829 | -3.779617e-13 | 0.001211676 | 1.468159e-06 | 0 | 0.0156117 | 44.4834 | 0 | 0.02796 | 2.69941 | 4.01634 | 4.00336 | 2 | 2 | [2] | 31.7355 | 69.6497
ZON | 1.800661 | 57 | 18.46957 | 144.2475 | 144.0546 | 143.8642 | 157.9981 | 144.2475 | 131.8686 | 0.4774758 | 7.51072 | 56.41091 | 1.609542 | 1.609542 | 1.609542 | 1.61086 | 1.609542 | 1.608788 | 0.8994097 | 0.0007909009 | 6.255242e-07 | 0 | 0.0289006 | 233.942 | 0 | 0.05204 | 3.11899 | 5.21292 | 5.21292 | 1 | 1 | [1] | 21.00815 | 37.39193